## 2020_09_22_device
ML Condition | Sample | Temp [degC] | speed [mm/s] | sprayFL [uL/min] | plamsaH [cm] | gasFL [L/min] | plasmaDC [%] | Isc [mA] | Jsc [mA/cm2] | Voc [V] | FF [-] | PCE [%]
6 | B9R_14-FR0.dat | 140 | 150 | 4000 | 1 | 20 | 75 | 3.996 | 19.028 | 1.046 | 0.59 | 11.74329257
6 | B9L_4-FR0.dat | 140 | 150 | 4000 | 1 | 20 | 75 | 3.553 | 16.919 | 1.044 | 0.58 | 10.24482171
6 | B10L_7-FR0.dat | 140 | 150 | 4000 | 1 | 20 | 75 | 3.82 | 18.19 | 1.04 | 0.67 | 12.67512381
6 | B10R_AFTERUP2-FR0.dat | 140 | 150 | 4000 | 1 | 20 | 75 | 4.181 | 19.909 | 1.023 | 0.69 | 14.05353557
15 | B11L_YELLOWISH2-FR0.dat | 125 | 275 | 3000 | 0.8 | 20 | 50 | 4.773 | 22.7285 | 0.981303 | 0.61 | 13.60520535
15 | B11R_YELLOWISH2-FR0.dat | 125 | 275 | 3000 | 0.8 | 20 | 50 | 4.844 | 23.066 | 0.921332 | 0.58 | 12.32619372
15 | B12L-FR0.dat | 125 | 275 | 3000 | 0.8 | 20 | 50 | 4.458 | 21.228 | 0.832519 | 0.59 | 10.42718154
15 | B12RPALE_2-FR0.dat | 125 | 275 | 3000 | 0.8 | 20 | 50 | 4.504 | 21.4476 | 0.818877 | 0.62 | 10.8890364
10 | B13R_5-FR0.dat | 130 | 250 | 4500 | 1.2 | 30 | 50 | 4.644 | 22.1142 | 0.945775 | 0.59 | 12.33993176
10 | B14L_YELLOWISH4-FR0.dat | 130 | 250 | 4500 | 1.2 | 30 | 50 | 4.267 | 20.319 | 0.966675 | 0.62 | 12.17798752
10 | B14R_YELLOWISH10-FR0.dat | 130 | 250 | 4500 | 1.2 | 30 | 50 | 4.557 | 21.7 | 0.851056 | 0.64 | 11.81946573
8 | B15L-FR0.dat | 130 | 175 | 3500 | 0.8 | 25 | 75 | 4.651 | 22.147 | 0.90253 | 0.55 | 10.99388984
8 | B15R_AFTERUP-FR0.dat | 130 | 175 | 3500 | 0.8 | 25 | 75 | 4.595 | 21.88 | 1.044 | 0.74 | 16.90434857
8 | B16R_AFTERUP-FR0.dat | 130 | 175 | 3500 | 0.8 | 25 | 75 | 4.897 | 23.319 | 0.995998 | 0.64 | 14.86446387
8 | B16L_5-FR0.dat | 130 | 175 | 3500 | 0.8 | 25 | 75 | 4.601 | 21.909 | 1.011 | 0.62 | 13.73332771
2 | B17LPALE_4-FR0.dat | 135 | 200 | 2500 | 1 | 25 | 75 | 4.728 | 22.5142 | 0.945126 | 0.6 | 12.76730208
2 | B18RPALE_4-FR0.dat | 135 | 200 | 2500 | 1 | 25 | 75 | 4.867 | 23.1761 | 0.92692 | 0.6 | 12.88948469
2 | B18LPALE_2-FR0.dat | 135 | 200 | 2500 | 1 | 25 | 75 | 4.508 | 21.466 | 0.895574 | 0.62 | 11.91949289
9 | B20RGAPPY_AFTER2UP2-FR0.dat | 135 | 125 | 2500 | 1.2 | 20 | 25 | 4.63 | 22.0476 | 1.025 | 0.71 | 16.04515476
9 | B20LGAPPY_6-FR0.dat | 135 | 125 | 2500 | 1.2 | 20 | 25 | 4.575 | 21.785 | 1.01 | 0.67 | 14.74239286
9 | B21LGAPPY_AFTERUP-FR0.dat | 135 | 125 | 2500 | 1.2 | 20 | 25 | 4.659 | 22.1857 | 0.970817 | 0.64 | 13.78449189
9 | B21RGAPPY_AFTERUP3-FR0.dat | 135 | 125 | 2500 | 1.2 | 20 | 25 | 4.723 | 22.49 | 0.991291 | 0.69 | 15.38327858
11 | B22L_4-FR0.dat | 145 | 125 | 3500 | 1 | 25 | 50 | 4.988 | 23.7523 | 1.009 | 0.57 | 13.66070686
11 | B22R_AGAIN_5MINSOAKAFTERUP3-FR0.dat | 145 | 125 | 3500 | 1 | 25 | 50 | 5.01 | 23.8571 | 1.047 | 0.68 | 16.98533143
11 | B23L_AFTERUP-FR0.dat | 145 | 125 | 3500 | 1 | 25 | 50 | 4.438 | 21.1333 | 1.045 | 0.76 | 16.78409333
11 | B23R_AFTER2UP2-FR0.dat | 145 | 125 | 3500 | 1 | 25 | 50 | 4.682 | 22.2952 | 1.031 | 0.77 | 17.69952067
12 | B24L_3-FR0.dat | 145 | 150 | 4500 | 1 | 16 | 100 | 4.161 | 19.8142 | 0.993036 | 0.49 | 9.641386524
12 | B24R_8-FR0.dat | 145 | 150 | 4500 | 1 | 16 | 100 | 4.782 | 22.7714 | 0.971078 | 0.54 | 11.94092999
12 | B25L-FR0.dat | 145 | 150 | 4500 | 1 | 16 | 100 | 3.617 | 17.2238 | 0.967534 | 0.51 | 8.498956875
12 | B25R_7-FR0.dat | 145 | 150 | 4500 | 1 | 16 | 100 | 4.44 | 21.1428 | 0.996775 | 0.59 | 12.43405614
17 | B28R-FR0.dat | 150 | 100 | 2500 | 1 | 35 | 50 | 1.659 | 7.9 | 1.005 | 0.34 | 2.69943
17 | B28L_2-FR0.dat | 150 | 100 | 2500 | 1 | 35 | 50 | 1.329 | 6.3285 | 0.938214 | 0.34 | 2.018768467
0 | B29L-FR0.dat | 155 | 200 | 5000 | 1.2 | 35 | 50 | 2.35 | 11.1904 | 0.969077 | 0.36 | 3.903995914
0 | B29R_3-FR0.dat | 155 | 200 | 5000 | 1.2 | 35 | 50 | 3.415 | 16.2619 | 0.932514 | 0.39 | 5.914137004
7 | B30L-FR0.dat | 155 | 225 | 4000 | 0.8 | 30 | 25 | 3.839 | 18.28 | 0.898806 | 0.53 | 8.708445733
7 | B30R-FR0.dat | 155 | 225 | 4000 | 0.8 | 30 | 25 | 3.817 | 18.1761 | 1.007 | 0.54 | 9.883848857
14 | B36LPALE_3-FR0.dat | 165 | 225 | 4000 | 1 | 25 | 25 | 4.599 | 21.9 | 0.974428 | 0.64 | 13.65758285
14 | B36RPALE_8-FR0.dat | 165 | 225 | 4000 | 1 | 25 | 25 | 4.749 | 22.6142 | 0.968857 | 0.62 | 13.58420559
3 | I2R | 150 | 175 | 2000 | 1 | 20 | 100 | 4.369 | 20.80476 | 0.7395 | 0.31 | 4.769839
1 | I3R | 160 | 225 | 3000 | 0.8 | 30 | 75 | 0.47 | 2.239204 | 0.1089 | 0.25 | 0.060982
13 | I4R | 160 | 275 | 3500 | 0.8 | 20 | 100 | 3.632 | 17.29523 | 0.8079 | 0.3 | 4.191909
19 | I5L | 165 | 125 | 3000 | 1 | 30 | 75 | 3.767 | 17.93809 | 0.8614 | 0.29 | 4.481496
19 | I6L | 165 | 125 | 3000 | 1 | 30 | 75 | 4.445 | 21.16666 | 0.8172 | 0.66 | 11.41729
4 | I6R | 170 | 275 | 4500 | 1.2 | 16 | 50 | 4.517 | 21.50952 | 0.8326 | 0.66 | 11.82059
16 | I7R | 170 | 175 | 5000 | 1 | 16 | 75 | 4.797 | 22.84285 | 0.8628 | 0.68 | 13.40252
5 | I8L | 175 | 250 | 3500 | 1.2 | 25 | 75 | 4.529 | 21.56666 | 0.7246 | 0.58 | 9.064368

## 2020_09_22_film
ML Condition | Temp [degC] | speed [mm/s] | sprayFL [uL/min] | plamsaH [cm] | gasFL [L/min] | plasmaDC [%] | Success or Fail | Notes
0 | 155 | 200 | 5000 | 1.2 | 35 | 50 | 1 | early cure
1 | 160 | 225 | 3000 | 0.8 | 30 | 75 | 0
2 | 135 | 200 | 2500 | 1 | 25 | 75 | 1 | pale, yellow
3 | 150 | 175 | 2000 | 1 | 20 | 100 | 0 | cure before plasma
4 | 170 | 275 | 4500 | 1.2 | 16 | 50 | 0
5 | 175 | 250 | 3500 | 1.2 | 25 | 75 | 0
6 | 140 | 150 | 4000 | 1 | 20 | 75 | 1 | thick, dark, uniform film
7 | 155 | 225 | 4000 | 0.8 | 30 | 25 | 0 | Very mottled fluke? most were very pale
8 | 130 | 175 | 3500 | 0.8 | 25 | 75 | 1 | very smooth, dark
9 | 135 | 125 | 2500 | 1.2 | 20 | 25 | 1 | smooth, dark, "hazy"
10 | 130 | 250 | 4500 | 1.2 | 30 | 50 | 1 | Light
11 | 145 | 125 | 3500 | 1 | 25 | 50 | 1 | very dark, thicker
12 | 145 | 150 | 4500 | 1 | 16 | 100 | 1 | thicker sample
13 | 160 | 275 | 3500 | 0.8 | 20 | 100 | 0
14 | 165 | 225 | 4000 | 1 | 25 | 25 | 1
15 | 125 | 275 | 3000 | 0.8 | 20 | 50 | 1 | Thin film, light
16 | 170 | 175 | 5000 | 1 | 16 | 75 | 0
17 | 150 | 100 | 2500 | 1 | 35 | 50 | 1
18 | 140 | 300 | 2000 | 1 | 30 | 50 | 0 | narrow band, lack of uniformity
19 | 165 | 125 | 3000 | 1 | 30 | 75 | 0 | very dark and pale

## 2020_09_30_device
ML Condition | Sample | Temp [degC] | speed [mm/s] | sprayFL [uL/min] | plamsaH [cm] | gasFL [L/min] | plasmaDC [%] | Isc [mA] | Jsc [mA/cm2] | Voc [V] | FF [-] | PCE [%]
20 | C1L | 130 | 200 | 4500 | 1.2 | 25 | 50 | 4.458 | 21.228 | 0.983 | 0.76 | 15.87378
20 | C1R | 130 | 200 | 4500 | 1.2 | 25 | 50 | 4.5 | 21.428 | 0.998 | 0.67 | 14.33398
20 | B41L_UP | 130 | 200 | 4500 | 1.2 | 25 | 50 | 3.906 | 18.6 | 0.99 | 0.63 | 11.60963
21 | B42L_UP | 135 | 125 | 3500 | 1 | 25 | 25 | 3.768 | 17.942 | 1.017 | 0.62 | 11.31369
21 | B42R_UP | 135 | 125 | 3500 | 1 | 25 | 25 | 3.808 | 18.133 | 1.032 | 0.67 | 12.53811
22 | C12L_UP | 135 | 150 | 2500 | 1.2 | 20 | 25 | 4.286 | 20.409 | 0.961 | 0.65 | 12.75016
22 | C12R_UP | 135 | 150 | 2500 | 1.2 | 20 | 25 | 4.427 | 21.08 | 0.911 | 0.67 | 12.87899
22 | B46L_UP | 135 | 150 | 2500 | 1.2 | 20 | 25 | 4.285 | 20.404 | 1.006 | 0.69 | 14.16376
22 | B46R_UP | 135 | 150 | 2500 | 1.2 | 20 | 25 | 3.494 | 16.638 | 1.04 | 0.65 | 11.24735
23 | B48L_UP | 135 | 150 | 3500 | 1.2 | 25 | 25 | 3.954 | 18.828 | 1.037 | 0.7 | 13.66766
23 | B48R_UP | 135 | 150 | 3500 | 1.2 | 25 | 25 | 4.007 | 19.08 | 1.016 | 0.66 | 12.79492
23 | B43L | 135 | 150 | 3500 | 1.2 | 25 | 25 | 4.132 | 19.676 | 0.996 | 0.62 | 12.1588
23 | B43R | 135 | 150 | 3500 | 1.2 | 25 | 25 | 4.361 | 20.766 | 1.01 | 0.66 | 13.84306
24 | C10L | 135 | 175 | 4000 | 1.2 | 25 | 25 | 4.374 | 20.828 | 0.997 | 0.67 | 13.91855
24 | C10R | 135 | 175 | 4000 | 1.2 | 25 | 25 | 4.716 | 22.457 | 0.983 | 0.73 | 16.11568
24 | C3L | 135 | 175 | 4000 | 1.2 | 25 | 25 | 4.393 | 20.919 | 0.996 | 0.68 | 14.17812
24 | C3R | 135 | 175 | 4000 | 1.2 | 25 | 25 | 4.349 | 20.709 | 1.015 | 0.7 | 14.71412
25 | B38L | 135 | 175 | 4000 | 1.2 | 25 | 50 | 3.845 | 18.309 | 1.025 | 0.61 | 11.44803
25 | B38R | 135 | 175 | 4000 | 1.2 | 25 | 50 | 3.954 | 18.828 | 1.004 | 0.69 | 13.04368
25 | B4L_UP | 135 | 175 | 4000 | 1.2 | 25 | 50 | 3.898 | 18.561 | 1.042 | 0.66 | 12.76539
25 | B4R | 135 | 175 | 4000 | 1.2 | 25 | 50 | 4.297 | 20.461 | 1.016 | 0.6 | 12.47358
26 | B26L_UP | 140 | 100 | 3500 | 1 | 25 | 50 | 3.749 | 17.852 | 1.066 | 0.68 | 12.94083
26 | B26R_UP | 140 | 100 | 3500 | 1 | 25 | 50 | 4.044 | 19.257 | 1.049 | 0.72 | 14.54453
26 | B8L_UP | 140 | 100 | 3500 | 1 | 25 | 50 | 3.422 | 16.295 | 1.058 | 0.73 | 12.58546
26 | B8R_UP | 140 | 100 | 3500 | 1 | 25 | 50 | 4.391 | 20.909 | 1.035 | 0.68 | 14.71612
27 | B34L_UP | 140 | 100 | 3500 | 1.2 | 25 | 25 | 3.936 | 18.742 | 1.008 | 0.67 | 12.65818
27 | B34R_UP | 140 | 100 | 3500 | 1.2 | 25 | 25 | 4.365 | 20.785 | 1.028 | 0.72 | 15.38475
27 | C45L_UP | 140 | 100 | 3500 | 1.2 | 25 | 25 | 3.767 | 17.938 | 1.044 | 0.68 | 12.73461
27 | C45R | 140 | 100 | 3500 | 1.2 | 25 | 25 | 4.445 | 21.166 | 0.993 | 0.67 | 14.08604
28 | B39L_UP | 140 | 100 | 4000 | 1 | 25 | 50 | 3.372 | 16.057 | 1.035 | 0.64 | 10.63625
28 | B39R_UP | 140 | 100 | 4000 | 1 | 25 | 50 | 3.768 | 17.942 | 1.046 | 0.68 | 12.7624
28 | C32L | 140 | 100 | 4000 | 1 | 25 | 50 | 3.703 | 17.633 | 1.026 | 0.66 | 11.94059
28 | C32R_UP | 140 | 100 | 4000 | 1 | 25 | 50 | 4.028 | 19.18 | 1.028 | 0.68 | 13.40825
29 | C39L | 140 | 125 | 2500 | 1 | 25 | 50 | 4.003 | 19.061 | 1.008 | 0.59 | 11.3365
29 | C39R | 140 | 125 | 2500 | 1 | 25 | 50 | 4.212 | 20.057 | 1.027 | 0.66 | 13.59513
29 | C45L_UP | 140 | 125 | 2500 | 1 | 25 | 50 | 3.767 | 17.938 | 1.044 | 0.68 | 12.73461257
29 | C45R | 140 | 125 | 2500 | 1 | 25 | 50 | 4.445 | 21.166 | 0.993 | 0.67 | 14.08603969
30 | C30L | 140 | 125 | 3500 | 1.2 | 25 | 25 | 3.772 | 17.961 | 1.009 | 0.52 | 9.424252
30 | C30R | 140 | 125 | 3500 | 1.2 | 25 | 25 | 4.009 | 19.09 | 0.983 | 0.6 | 11.26534
30 | C38L_UP | 140 | 125 | 3500 | 1.2 | 25 | 25 | 3.981 | 18.957 | 1.027 | 0.73 | 14.21236
30 | C38R_UP | 140 | 125 | 3500 | 1.2 | 25 | 25 | 4.158 | 19.8 | 1.03 | 0.73 | 14.88762
31 | C4L | 140 | 150 | 3500 | 1 | 25 | 50 | 1.094 | 5.2095 | 0.94 | 0.36 | 1.76367
31 | C4R | 140 | 150 | 3500 | 1 | 25 | 50 | 3.762 | 17.914 | 0.996 | 0.55 | 9.818392
31 | C27L_UP | 140 | 150 | 3500 | 1 | 25 | 50 | 2.397 | 11.414 | 1.043 | 0.56 | 6.666856
31 | C27R_UP | 140 | 150 | 3500 | 1 | 25 | 50 | 3.754 | 17.876 | 1.03 | 0.67 | 12.33636
32 | C35L_UP | 140 | 150 | 4000 | 1 | 25 | 50 | 4.07 | 19.38 | 1.043 | 0.72 | 14.55432
32 | C35R_UP | 140 | 150 | 4000 | 1 | 25 | 50 | 4.21 | 20.047 | 1.029 | 0.72 | 14.85288
32 | C40R_UP | 140 | 150 | 4000 | 1 | 25 | 50 | 3.351 | 15.957 | 1.036 | 0.55 | 9.09238
32 | C40_L | 140 | 150 | 4000 | 1 | 25 | 50 | 4.068 | 19.371 | 1.045 | 0.71 | 14.37263
33 | C16L_UP | 145 | 100 | 3500 | 1.2 | 25 | 50 | 3.489 | 16.614 | 1.055 | 0.57 | 9.991001
33 | C16R_UP | 145 | 100 | 3500 | 1.2 | 25 | 50 | 4.09 | 19.476 | 1.015 | 0.62 | 12.25637
33 | C17L_UP | 145 | 100 | 3500 | 1.2 | 25 | 50 | 4.101 | 19.528 | 1.039 | 0.72 | 14.60893
33 | C17R_UP | 145 | 100 | 3500 | 1.2 | 25 | 50 | 4.155 | 19.785 | 1.036 | 0.68 | 13.93864
34 | C18L_UP | 145 | 100 | 4500 | 1 | 25 | 50 | 3.433 | 16.347 | 1.048 | 0.68 | 11.64997
34 | C18R_UP | 145 | 100 | 4500 | 1 | 25 | 50 | 3.69 | 17.571 | 1.041 | 0.65 | 11.88971
34 | C19L_UP | 145 | 100 | 4500 | 1 | 25 | 50 | 2.779 | 13.233 | 1.026 | 0.57 | 7.739118
34 | C19R_UP | 145 | 100 | 4500 | 1 | 25 | 50 | 4.468 | 21.276 | 1.029 | 0.67 | 14.66844
35 | C20L_edgePinholes | 145 | 125 | 3000 | 1 | 25 | 50 | 3.233 | 15.395 | 1.041 | 0.61 | 9.77613
35 | C20R_UP | 145 | 125 | 3000 | 1 | 25 | 50 | 4.116 | 19.599 | 1.024 | 0.67 | 13.44717
35 | C21L_UP | 145 | 125 | 3000 | 1 | 25 | 50 | 3.527 | 16.795 | 1.038 | 0.69 | 12.02909
35 | C21R_UP | 145 | 125 | 3000 | 1 | 25 | 50 | 4.36 | 20.761 | 1.03 | 0.68 | 14.54164
36 | C24L_UP | 145 | 150 | 3500 | 1 | 25 | 50 | 2.912 | 13.866 | 1.048 | 0.42 | 6.103552
36 | C24R_UP | 145 | 150 | 3500 | 1 | 25 | 50 | 4.22 | 20.095 | 1.021 | 0.69 | 14.15689
36 | C25L_UP | 145 | 150 | 3500 | 1 | 25 | 50 | 3.613 | 17.204 | 1.051 | 0.71 | 12.83837
36 | C25R_UP | 145 | 150 | 3500 | 1 | 25 | 50 | 4.155 | 19.785 | 1.04 | 0.71 | 14.60977
37 | C26L_UP | 145 | 150 | 4000 | 1 | 25 | 50 | 4.21 | 20.047 | 1.036 | 0.69 | 14.33084
37 | C26R_UP | 145 | 150 | 4000 | 1 | 25 | 50 | 4.225 | 20.119 | 1.023 | 0.71 | 14.61307
37 | C2L_UP | 145 | 150 | 4000 | 1 | 25 | 50 | 1.515 | 7.2142 | 1.009 | 0.53 | 3.857984
37 | C2R_UP | 145 | 150 | 4000 | 1 | 25 | 50 | 4.094 | 19.495 | 1.032 | 0.57 | 11.46788
38 | C49L_UP | 150 | 125 | 3500 | 1.2 | 25 | 50 | 4.075 | 19.404 | 1.026 | 0.56 | 11.1492
38 | C49R_UP | 150 | 125 | 3500 | 1.2 | 25 | 50 | 4.434 | 21.114 | 1.024 | 0.58 | 12.5402
38 | B50L_UP | 150 | 125 | 3500 | 1.2 | 25 | 50 | 4.014 | 19.114 | 1.008 | 0.57 | 10.9823
38 | B50R | 150 | 125 | 3500 | 1.2 | 25 | 50 | 3.256 | 15.504 | 0.959 | 0.39 | 5.803308
39 | C46L_UP | 150 | 150 | 4500 | 1.2 | 25 | 50 | 4.611 | 21.957 | 1.003 | 0.66 | 14.53519
39 | C46R | 150 | 150 | 4500 | 1.2 | 25 | 50 | 4.716 | 22.457 | 0.98 | 0.7 | 15.40657
39 | C52L_UP | 150 | 150 | 4500 | 1.2 | 25 | 50 | 4.586 | 21.838 | 0.977 | 0.66 | 14.08667
39 | C52R | 150 | 150 | 4500 | 1.2 | 25 | 50 | 4.586 | 21.838 | 0.94 | 0.62 | 12.733
Y | extra condtions | 135 | 200 | 3500 | 1 | 25 | 25 | 4.393 | 20.919 | 0.996 | 0.68 | 14.17812
Y | extra condtiions | 135 | 200 | 3500 | 1 | 25 | 25 | 4.349 | 20.709 | 1.015 | 0.7 | 14.71412

## 2020_09_30_film
ML condition | Temp [degC] | speed [mm/s] | sprayFL [uL/min] | plamsaH [cm] | gasFL [L/min] | plasmaDC [%] | Success or Fail | Notes
20 | 130 | 200 | 4500 | 1.2 | 25 | 50 | 1
21 | 135 | 125 | 3500 | 1 | 25 | 25 | 1 | pooling apperance, only keep 1, throw out cell C13
22 | 135 | 150 | 2500 | 1.2 | 20 | 25 | 1 | lighter film, morphology ok
23 | 135 | 150 | 3500 | 1.2 | 25 | 25 | 1
24 | 135 | 175 | 4000 | 1.2 | 25 | 25 | 1 | not great, but ok
25 | 135 | 175 | 4000 | 1.2 | 25 | 50 | 1
26 | 140 | 100 | 3500 | 1 | 25 | 50 | 1
27 | 140 | 100 | 3500 | 1.2 | 25 | 25 | 1 | early cure (50% looks good)
28 | 140 | 100 | 4000 | 1 | 25 | 50 | 1 | some streaking on one edge
29 | 140 | 125 | 2500 | 1 | 25 | 50 | 1
30 | 140 | 125 | 3500 | 1.2 | 25 | 25 | 1
31 | 140 | 150 | 3500 | 1 | 25 | 50 | 1 | only one cell side looks good
32 | 140 | 150 | 4000 | 1 | 25 | 50 | 1
33 | 145 | 100 | 3500 | 1.2 | 25 | 50 | 1 | cure started ahead of film
34 | 145 | 100 | 4500 | 1 | 25 | 50 | 1 | thick film, red light test difficult
35 | 145 | 125 | 3000 | 1 | 25 | 50 | 1
36 | 145 | 150 | 3500 | 1 | 25 | 50 | 1 | A bit pale, some purple on one side of the first
37 | 145 | 150 | 4000 | 1 | 25 | 50 | 1
38 | 150 | 125 | 3500 | 1.2 | 25 | 50 | 1 | cure early
39 | 150 | 150 | 4500 | 1.2 | 25 | 50 | 1
Y | 135 | 200 | 3500 | 1 | 25 | 25 | 1

## 2020_10_19_device
ML Condition | Sample | Temp [degC] | speed [mm/s] | sprayFL [uL/min] | plamsaH [cm] | gasFL [L/min] | plasmaDC [%] | Isc [mA] | Jsc [mA/cm2] | Voc [V] | FF [-] | PCE [%]
40 | D24Lsseg | 130 | 150 | 5000 | 1.2 | 25 | 25 | 4.568 | 21.75238 | 0.889002 | 0.55 | 10.63585
40 | D24R sseg | 130 | 150 | 5000 | 1.2 | 25 | 25 | 4.573 | 21.77619 | 0.794315 | 0.56 | 9.686407
41 | D25L sseg | 130 | 225 | 4500 | 1.2 | 20 | 25 | 4.975 | 23.69048 | 0.691745 | 0.47 | 7.702251
41 | D25R sseg | 130 | 225 | 4500 | 1.2 | 20 | 25 | 5.006 | 23.8381 | 0.678433 | 0.46 | 7.439373
41 | D26L glovebox solvent | 130 | 225 | 4500 | 1.2 | 20 | 25 | 4.833 | 23.01429 | 0.599261 | 0.59 | 8.137023
41 | D26R glovebox solvent | 130 | 225 | 4500 | 1.2 | 20 | 25 | 4.85 | 23.09524 | 0.699169 | 0.54 | 8.719636
42 | D27L glovebox solvent | 135 | 100 | 4500 | 1.2 | 20 | 25 | 2.98 | 14.19048 | 0.860834 | 0.33 | 4.031163
42 | D27R glovebox solvent | 135 | 100 | 4500 | 1.2 | 20 | 25 | 4.085 | 19.45238 | 1.004 | 0.69 | 13.47583
42 | D29L smeared | 135 | 100 | 4500 | 1.2 | 20 | 25 | 4.75104 | 22.624 | 0.938311 | 0.73 | 15.49669
42 | D29R smeared | 135 | 100 | 4500 | 1.2 | 20 | 25 | 4.74936 | 22.616 | 0.971532 | 0.7 | 15.38052
43 | D30L actual | 135 | 150 | 3500 | 1.2 | 20 | 25 | 4.727 | 22.50952 | 0.923085 | 0.51 | 10.59688
43 | D30L | 135 | 150 | 3500 | 1.2 | 20 | 25 | 5.809 | 27.6619 | 0.888611 | 0.46 | 11.30711
43 | D30R | 135 | 150 | 3500 | 1.2 | 20 | 25 | 5.002 | 23.81905 | 0.914107 | 0.74 | 16.11214
43 | D31L | 135 | 150 | 3500 | 1.2 | 20 | 25 | 4.944 | 23.54286 | 0.921793 | 0.67 | 14.5401
43 | D31R | 135 | 150 | 3500 | 1.2 | 20 | 25 | 4.97 | 23.66667 | 0.919288 | 0.78 | 16.97006
44 | D32L | 135 | 150 | 4000 | 0.8 | 20 | 50 | 4.613 | 21.96667 | 0.976638 | 0.68 | 14.58837
44 | D32R | 135 | 150 | 4000 | 0.8 | 20 | 50 | 4.626 | 22.02857 | 1.008 | 0.76 | 16.875648
44 | D33L | 135 | 150 | 4000 | 0.8 | 20 | 50 | 4.642 | 22.10476 | 1.035 | 0.74 | 16.93004
44 | D33R | 135 | 150 | 4000 | 0.8 | 20 | 50 | 4.705 | 22.40476 | 1.007 | 0.77 | 17.37243
45 | D34L very bad | 135 | 175 | 3000 | 0.8 | 20 | 75 | 4.662 | 22.2 | 0.809518 | 0.39 | 7.008807
45 | D34R | 135 | 175 | 3000 | 0.8 | 20 | 75 | 5.033 | 23.96667 | 0.926035 | 0.74 | 16.42354
45 | D35L | 135 | 175 | 3000 | 0.8 | 20 | 75 | 3.905 | 18.59524 | 0.985552 | 0.62 | 11.36248
45 | D35R | 135 | 175 | 3000 | 0.8 | 20 | 75 | 4.054 | 19.30476 | 0.999158 | 0.62 | 11.95887
46 | D36L | 135 | 175 | 4000 | 1.2 | 20 | 50 | 4.542 | 21.62857 | 0.901395 | 0.61 | 11.89249
46 | D36R | 135 | 175 | 4000 | 1.2 | 20 | 50 | 4.711 | 22.43333 | 0.886154 | 0.64 | 12.72281
46 | D37L | 135 | 175 | 4000 | 1.2 | 20 | 50 | 4.659 | 22.18571 | 0.997484 | 0.77 | 17.04002
46 | D37R | 135 | 175 | 4000 | 1.2 | 20 | 50 | 4.851 | 23.1 | 0.942031 | 0.71 | 15.45025
40 | D38L | 130 | 150 | 5000 | 1.2 | 25 | 25 | 4.427 | 21.08095 | 0.845601 | 0.52 | 9.269559
40 | D38R | 130 | 150 | 5000 | 1.2 | 25 | 25 | 4.48 | 21.33333 | 0.954076 | 0.63 | 12.82278
47 | D40L | 140 | 100 | 3500 | 1 | 15 | 25 | 4.904 | 23.35238 | 0.942995 | 0.68 | 14.9744
47 | D40R | 140 | 100 | 3500 | 1 | 15 | 25 | 4.781 | 22.76667 | 0.930252 | 0.69 | 14.61333
47 | D41L | 140 | 100 | 3500 | 1 | 15 | 25 | 4.771 | 22.71905 | 0.945765 | 0.69 | 14.82595
47 | D41R | 140 | 100 | 3500 | 1 | 15 | 25 | 4.696 | 22.3619 | 0.960538 | 0.69 | 14.82083
48 | D42L | 140 | 175 | 4500 | 1 | 20 | 25 | 4.239 | 20.18571 | 0.989999 | 0.59 | 11.79046
48 | D42R | 140 | 175 | 4500 | 1 | 20 | 25 | 3.992 | 19.00952 | 0.955451 | 0.56 | 10.17109
48 | D43L | 140 | 175 | 4500 | 1 | 20 | 25 | 4.545 | 21.64286 | 0.925029 | 0.76 | 15.21541
48 | D43R | 140 | 175 | 4500 | 1 | 20 | 25 | 4.698 | 22.37143 | 0.899675 | 0.71 | 14.29018
49 | D44L | 140 | 175 | 5000 | 1.2 | 20 | 25 | 4.735 | 22.54762 | 0.883797 | 0.73 | 14.54709
49 | D44R | 140 | 175 | 5000 | 1.2 | 20 | 25 | 4.508 | 21.46667 | 0.820654 | 0.67 | 11.80319
49 | D45L | 140 | 175 | 5000 | 1.2 | 20 | 25 | 5.879 | 27.99524 | 0.901799 | 0.44 | 11.10827
49 | D45R | 140 | 175 | 5000 | 1.2 | 20 | 25 | 6.025 | 28.69048 | 0.874589 | 0.44 | 11.04064
50 | D46L | 140 | 200 | 4000 | 0.8 | 20 | 75 | 4.699 | 22.37619 | 0.945178 | 0.74 | 15.65062
50 | D46R | 140 | 200 | 4000 | 0.8 | 20 | 75 | 4.603 | 21.91905 | 0.941872 | 0.66 | 13.62566
50 | D50L | 140 | 200 | 4000 | 0.8 | 20 | 75 | 4.524 | 21.54286 | 0.945769 | 0.74 | 15.07718
50 | D50R | 140 | 200 | 4000 | 0.8 | 20 | 75 | 4.488 | 21.37143 | 0.938394 | 0.62 | 12.43399
51 | D51L smeared | 140 | 200 | 5000 | 1.2 | 20 | 50 | 4.259889 | 20.28519 | 0.914412 | 0.68 | 12.61333
51 | D51R smeared | 140 | 200 | 5000 | 1.2 | 20 | 50 | 4.621556 | 22.00741 | 0.888495 | 0.64 | 12.51422
51 | D52L | 140 | 200 | 5000 | 1.2 | 20 | 50 | 5.498 | 26.18095 | 0.763086 | 0.38 | 7.591761
51 | D52R | 140 | 200 | 5000 | 1.2 | 20 | 50 | 5.614 | 26.73333 | 0.773302 | 0.38 | 7.855717
52 | D53L | 145 | 100 | 4500 | 1.2 | 20 | 25 | 4.699 | 22.37619 | 0.865316 | 0.58 | 11.23024
52 | D53R bad pixel | 145 | 100 | 4500 | 1.2 | 20 | 25 | 4.275 | 20.35714 | 0.797549 | 0.42 | 6.819044
52 | D54L | 145 | 100 | 4500 | 1.2 | 20 | 25 | 5.295 | 25.21429 | 0.886789 | 0.47 | 10.50908
52 | D54R | 145 | 100 | 4500 | 1.2 | 20 | 25 | 5.392 | 25.67619 | 0.724545 | 0.31 | 5.767102
53 | D55L | 145 | 100 | 4500 | 1.2 | 25 | 25 | 3.412 | 16.24762 | 0.87289 | 0.42 | 5.956601
53 | D55R | 145 | 100 | 4500 | 1.2 | 25 | 25 | 3.952 | 18.81905 | 0.94402 | 0.6 | 10.65933
53 | D56L | 145 | 100 | 4500 | 1.2 | 25 | 25 | 4.702 | 22.39048 | 0.913413 | 0.55 | 11.24846
53 | D56R bad pixel | 145 | 100 | 4500 | 1.2 | 25 | 25 | 3.568 | 16.99048 | 0.927461 | 0.45 | 7.091102
54 | D57L | 145 | 175 | 3500 | 1 | 20 | 50 | 4.993 | 23.77619 | 0.890024 | 0.55 | 11.63876
54 | D57R | 145 | 175 | 3500 | 1 | 20 | 50 | 4.947 | 23.55714 | 0.888382 | 0.6 | 12.55665
54 | D58L | 145 | 175 | 3500 | 1 | 20 | 50 | 5.409 | 25.75714 | 0.905701 | 0.64 | 14.93009
54 | D58R | 145 | 175 | 3500 | 1 | 20 | 50 | 5.27 | 25.09524 | 0.926236 | 0.6 | 13.94647
55 | D59R | 145 | 175 | 4000 | 1.2 | 20 | 25 | 4.731 | 22.52857 | 0.89614 | 0.66 | 13.32458
55 | D59L | 145 | 175 | 4000 | 1.2 | 20 | 25 | 5.013 | 23.87143 | 0.914171 | 0.72 | 15.71225
55 | D60L | 145 | 175 | 4000 | 1.2 | 20 | 25 | 4.861 | 23.14762 | 0.815543 | 0.57 | 10.76039
55 | D60R | 145 | 175 | 4000 | 1.2 | 20 | 25 | 4.82 | 22.95238 | 0.921592 | 0.76 | 16.07608
56 | D61L | 145 | 200 | 5000 | 1.2 | 25 | 25 | 4.156 | 19.79048 | 0.823294 | 0.49 | 7.983756
56 | D61R | 145 | 200 | 5000 | 1.2 | 25 | 25 | 4.357 | 20.74762 | 0.869488 | 0.45 | 8.117913
56 | D62R | 145 | 200 | 5000 | 1.2 | 25 | 25 | 4.548 | 21.65714 | 0.860322 | 0.6 | 11.17927
56 | D62L | 145 | 200 | 5000 | 1.2 | 25 | 25 | 4.263 | 20.3 | 0.882263 | 0.59 | 10.56686
57 | D63L | 145 | 200 | 5000 | 1.2 | 25 | 25 | 4.658 | 22.18095 | 0.844819 | 0.57 | 10.68117
57 | D63R | 145 | 200 | 5000 | 1.2 | 25 | 25 | 4.269 | 20.32857 | 0.817497 | 0.57 | 9.472571
57 | D64L | 145 | 250 | 5000 | 1.2 | 20 | 25 | 4.448 | 21.18095 | 0.790755 | 0.52 | 8.709451
57 | D64R | 145 | 250 | 5000 | 1.2 | 20 | 25 | 4.433 | 21.10952 | 0.822718 | 0.52 | 9.030936
58 | D65L | 155 | 150 | 4500 | 1.2 | 25 | 25 | 5.083 | 24.20476 | 0.96126 | 0.31 | 7.212792
58 | D65R | 155 | 150 | 4500 | 1.2 | 25 | 25 | 2.745 | 13.07143 | 0.610655 | 0.22 | 1.756069
58 | D66L | 155 | 150 | 4500 | 1.2 | 25 | 25 | 4.551 | 21.67143 | 0.899394 | 0.44 | 8.576107
58 | D66R | 155 | 150 | 4500 | 1.2 | 25 | 25 | 4.295 | 20.45238 | 0.859849 | 0.37 | 6.506805
59 | D67L | 160 | 150 | 4500 | 1.2 | 25 | 25 | 5.314 | 25.30476 | 0.971403 | 0.63 | 15.48611
59 | D67R | 160 | 150 | 4500 | 1.2 | 25 | 25 | 5.335 | 25.40476 | 0.942957 | 0.42 | 10.06135
59 | D68L | 160 | 150 | 4500 | 1.2 | 25 | 25 | 5.01 | 23.85714 | 0.961044 | 0.41 | 9.400383
59 | D68R | 160 | 150 | 4500 | 1.2 | 25 | 25 | 5.02 | 23.90476 | 0.942364 | 0.6 | 13.51619

## 2020_10_19_film
ML Condition | Temp [degC] | speed [mm/s] | sprayFL [uL/min] | plamsaH [cm] | gasFL [L/min] | plasmaDC [%] | Success or Fail | Notes
40 | 130 | 150 | 5000 | 1.2 | 25 | 25 | 1
41 | 130 | 225 | 4500 | 1.2 | 20 | 25 | 1
42 | 135 | 100 | 4500 | 1.2 | 20 | 25 | 1
43 | 135 | 150 | 3500 | 1.2 | 20 | 25 | 1
44 | 135 | 150 | 4000 | 0.8 | 20 | 50 | 1 | Really nice
45 | 135 | 175 | 3000 | 0.8 | 20 | 75 | 1
46 | 135 | 175 | 4000 | 1.2 | 20 | 50 | 1
47 | 140 | 100 | 3500 | 1 | 15 | 25 | 1 | Also nice
48 | 140 | 175 | 4500 | 1 | 20 | 25 | 1 | One good pixel, one bad pixel
49 | 140 | 175 | 5000 | 1.2 | 20 | 25 | 1
50 | 140 | 200 | 4000 | 0.8 | 20 | 75 | 1
51 | 140 | 200 | 5000 | 1.2 | 20 | 50 | 1
52 | 145 | 100 | 4500 | 1.2 | 20 | 25 | 1
53 | 145 | 100 | 4500 | 1.2 | 25 | 25 | 1 | Early
54 | 145 | 175 | 3500 | 1 | 20 | 50 | 1
55 | 145 | 175 | 4000 | 1.2 | 20 | 25 | 1
56 | 145 | 200 | 5000 | 1.2 | 25 | 25 | 0
57 | 145 | 250 | 5000 | 1.2 | 20 | 25 | 0
58 | 155 | 150 | 4500 | 1.2 | 25 | 25 | 1
59 | 160 | 150 | 4500 | 1.2 | 25 | 25 | 1

## 2020_10_25_device
ML Condition | Sample | Temp [degC] | speed [mm/s] | sprayFL [uL/min] | plamsaH [cm] | gasFL [L/min] | plasmaDC [%] | Isc [mA] | Jsc [mA/cm2] | Voc [V] | FF [-] | PCE [%]
60 | E1L very low current | 130 | 125 | 4000 | 1 | 20 | 25 | 0.23 | 1.1 | 0.964443 | 0.56 | 0.594277
60 | E1R | 130 | 125 | 4000 | 1 | 20 | 25 | 4.55 | 21.643 | 0.972478 | 0.61 | 12.83879
60 | E2L up | 130 | 125 | 4000 | 1 | 20 | 25 | 4.015 | 19.11905 | 0.98598 | 0.58 | 10.93358
60 | E2R | 130 | 125 | 4000 | 1 | 20 | 25 | 4.672 | 22.24762 | 0.967034 | 0.59 | 12.69338
61 | E4L | 130 | 175 | 3000 | 0.8 | 16 | 50 | 3.513 | 16.72857 | 0.918104 | 0.35 | 5.375499
61 | E4R | 130 | 175 | 3000 | 0.8 | 16 | 50 | 4.677 | 22.27143 | 0.942995 | 0.61 | 12.81113
61 | E3L | 130 | 175 | 3000 | 0.8 | 16 | 50 | 4.524 | 21.54286 | 1.016 | 0.6 | 13.13253
61 | E3R | 130 | 175 | 3000 | 0.8 | 16 | 50 | 4.748 | 22.60952 | 1.016 | 0.59 | 13.55305
62 | E5L | 135 | 100 | 3500 | 1 | 16 | 50 | 4.622 | 22.00952 | 0.996841 | 0.61 | 13.3834
62 | E5R | 135 | 100 | 3500 | 1 | 16 | 50 | 4.52 | 21.52381 | 1.001 | 0.58 | 12.49629
62 | E6L | 135 | 100 | 3500 | 1 | 16 | 50 | 4.329 | 20.61429 | 1.001 | 0.51 | 10.5238
62 | E6R | 135 | 100 | 3500 | 1 | 16 | 50 | 4.614 | 21.97143 | 0.949688 | 0.5 | 10.433
63 | E7L | 135 | 125 | 2500 | 1 | 20 | 50 | 4.063 | 19.34762 | 0.955174 | 0.61 | 11.27301
63 | E7R | 135 | 125 | 2500 | 1 | 20 | 50 | 4.508 | 21.46667 | 0.978703 | 0.64 | 13.44607
63 | E8L | 135 | 125 | 2500 | 1 | 20 | 50 | 3.58 | 17.04762 | 0.940077 | 0.54 | 8.65408
63 | E8R | 135 | 125 | 2500 | 1 | 20 | 50 | 4.268 | 20.32381 | 0.986471 | 0.65 | 13.03175
64 | E9L | 135 | 125 | 3500 | 1 | 20 | 50 | 4.465 | 21.2619 | 1.011 | 0.63 | 13.54235
64 | E9R | 135 | 125 | 3500 | 1 | 20 | 50 | 4.511 | 21.48095 | 0.919555 | 0.61 | 12.04928
64 | E10L | 135 | 125 | 3500 | 1 | 20 | 50 | 4.587 | 21.84286 | 1.028 | 0.61 | 13.69722
64 | E10R | 135 | 125 | 3500 | 1 | 20 | 50 | 4.982 | 23.72381 | 1.025 | 0.62 | 15.07648
65 | E11L | 135 | 175 | 3500 | 1.2 | 20 | 50 | 4.401 | 20.95714 | 0.897111 | 0.61 | 11.46854
65 | E11R | 135 | 175 | 3500 | 1.2 | 20 | 50 | 4.597 | 21.89048 | 0.937333 | 0.74 | 15.18381
65 | E12L | 135 | 175 | 3500 | 1.2 | 20 | 50 | 4.325 | 20.59524 | 1.032 | 0.76 | 16.15326
65 | E12R | 135 | 175 | 3500 | 1.2 | 20 | 50 | 4.706 | 22.40952 | 0.94424 | 0.7 | 14.81198
66 | E13L | 135 | 175 | 4000 | 1 | 16 | 75 | 4.883 | 23.25238 | 0.983736 | 0.64 | 14.63949
66 | E13R | 135 | 175 | 4000 | 1 | 16 | 75 | 5.006 | 23.8381 | 1.007 | 0.68 | 16.32337
66 | E14L | 135 | 175 | 4000 | 1 | 16 | 75 | 4.787 | 22.79524 | 0.970346 | 0.59 | 13.05037
66 | E14R | 135 | 175 | 4000 | 1 | 16 | 75 | 4.801 | 22.8619 | 0.968171 | 0.66 | 14.60859
67 | E17L | 140 | 150 | 3500 | 1.2 | 20 | 50 | 4.407 | 20.98571 | 0.99707 | 0.71 | 14.8562
67 | E17R | 140 | 150 | 3500 | 1.2 | 20 | 50 | 0.000595115 | 0.002834 | 0.458513 | 0.53 | 0.000689
67 | E18L | 140 | 150 | 3500 | 1.2 | 20 | 50 | 4.31 | 20.52381 | 0.94414 | 0.63 | 12.20773
67 | E18R | 140 | 150 | 3500 | 1.2 | 20 | 50 | 4.766 | 22.69524 | 0.980023 | 0.77 | 17.12623
68 | E19L | 140 | 175 | 4000 | 1 | 20 | 50 | 4.409 | 20.99524 | 1.005 | 0.68 | 14.34815
68 | E19R | 140 | 175 | 4000 | 1 | 20 | 50 | 4.74 | 22.552 | 1 | 0.69 | 15.56114
68 | E20L | 140 | 175 | 4000 | 1 | 20 | 50 | 4.43 | 21.071 | 1.006 | 0.69 | 14.62652
68 | E20R | 140 | 175 | 4000 | 1 | 20 | 50 | 4.627 | 22.03333 | 0.978558 | 0.69 | 14.87702
69 | E21L | 140 | 175 | 4500 | 1 | 20 | 50 | 4.349 | 20.70952 | 0.976672 | 0.56 | 11.32679
69 | E21R | 140 | 175 | 4500 | 1 | 20 | 50 | 4.616 | 21.98095 | 0.988783 | 0.72 | 15.64876
69 | E22L | 140 | 175 | 4500 | 1 | 20 | 50 | 4.4 | 20.95238 | 1.014 | 0.75 | 15.93429
69 | E22R | 140 | 175 | 4500 | 1 | 20 | 50 | 4.35 | 20.71429 | 1.026 | 0.71 | 15.08953
70 | E24L | 140 | 200 | 2500 | 1 | 20 | 25 | 3.058 | 14.5619 | 0.764963 | 0.34 | 3.787368
70 | E24R | 140 | 200 | 2500 | 1 | 20 | 25 | 3.661 | 17.43333 | 0.789131 | 0.39 | 5.365302
70 | E25L | 140 | 200 | 2500 | 1 | 20 | 25 | 2.496 | 11.88571 | 0.829691 | 0.3 | 2.958441
70 | E25R | 140 | 200 | 2500 | 1 | 20 | 25 | 3.922 | 18.67619 | 0.928888 | 0.47 | 8.153602
71 | E26L | 140 | 200 | 4000 | 0.8 | 20 | 50 | 5.133 | 24.44286 | 0.987328 | 0.6 | 14.47987
71 | E26R | 140 | 200 | 4000 | 0.8 | 20 | 50 | 4.982 | 23.72381 | 0.976902 | 0.57 | 13.21023
71 | E27L | 140 | 200 | 4000 | 0.8 | 20 | 50 | 4.176 | 19.88571 | 0.996134 | 0.59 | 11.68721
71 | E27R | 140 | 200 | 4000 | 0.8 | 20 | 50 | 4.723 | 22.49048 | 1.013 | 0.7 | 15.948
72 | E28L | 145 | 125 | 3000 | 1.2 | 16 | 50 | 4.884 | 23.25714 | 0.95102 | 0.56 | 12.38608
72 | E28R | 145 | 125 | 3000 | 1.2 | 16 | 50 | 4.823 | 22.96667 | 0.985011 | 0.77 | 17.41926
72 | E29L | 145 | 125 | 3000 | 1.2 | 16 | 50 | 4.314 | 20.54286 | 0.85085 | 0.47 | 8.215078
72 | E29R | 145 | 125 | 3000 | 1.2 | 16 | 50 | 4.625 | 22.02381 | 0.998291 | 0.66 | 14.51087
73 | E30L | 145 | 150 | 3500 | 0.8 | 16 | 50 | 4.331 | 20.62381 | 1.03 | 0.62 | 13.17036
73 | E30R | 145 | 150 | 3500 | 0.8 | 16 | 50 | 4.857 | 23.12857 | 1.014 | 0.66 | 15.47857
73 | E31L | 145 | 150 | 3500 | 0.8 | 16 | 50 | 4.239 | 20.18571 | 0.988211 | 0.52 | 10.37283
73 | E31R | 145 | 150 | 3500 | 0.8 | 16 | 50 | 4.58 | 21.80952 | 1.045 | 0.67 | 15.26994
74 | E32L | 145 | 150 | 4000 | 1 | 20 | 75 | 4.506 | 21.45714 | 0.992536 | 0.61 | 12.99116
74 | E32R | 145 | 150 | 4000 | 1 | 20 | 75 | 3.593 | 17.10952 | 1.003 | 0.58 | 9.953294
74 | E33L | 145 | 150 | 4000 | 1 | 20 | 75 | 3.808 | 18.13333 | 0.98791 | 0.65 | 11.64417
74 | E33R | 145 | 150 | 4000 | 1 | 20 | 75 | 3.488 | 16.60952 | 0.995954 | 0.6 | 9.925393
75 | E35L | 145 | 175 | 3000 | 1 | 16 | 25 | 4.629 | 22.04286 | 0.972841 | 0.78 | 16.72647
75 | E35R | 145 | 175 | 3000 | 1 | 16 | 25 | 4.479 | 21.32857 | 0.999568 | 0.67 | 14.28397
76 | E36L | 145 | 175 | 4000 | 0.8 | 20 | 75 | 4.201 | 20.00476 | 1.008 | 0.67 | 13.51042
76 | E36R | 145 | 175 | 4000 | 0.8 | 20 | 75 | 4.143 | 19.72857 | 1.014 | 0.68 | 13.60324
76 | E37L | 145 | 175 | 4000 | 0.8 | 20 | 75 | 4.291 | 20.43333 | 1.013 | 0.68 | 14.0753
76 | E37R | 145 | 175 | 4000 | 0.8 | 20 | 75 | 4.528 | 21.5619 | 1.006 | 0.76 | 16.48537
77 | E38L | 150 | 150 | 3000 | 1 | 20 | 50 | 2.926 | 13.93333 | 0.964766 | 0.47 | 6.317931
77 | E38R | 150 | 150 | 3000 | 1 | 20 | 50 | 3.394 | 16.1619 | 0.978865 | 0.49 | 7.751958
77 | E39L | 150 | 150 | 3000 | 1 | 20 | 50 | 2.06 | 9.809524 | 0.938445 | 0.44 | 4.050507
77 | E39R | 150 | 150 | 3000 | 1 | 20 | 50 | 3.175 | 15.11905 | 0.173942 | 0.25 | 0.657459
78 | E40L | 150 | 175 | 3500 | 1 | 16 | 50 | 4.722 | 22.48571 | 1.009 | 0.69 | 15.65478
78 | E40R | 150 | 175 | 3500 | 1 | 16 | 50 | 4.734 | 22.54286 | 1.029 | 0.67 | 15.54172
78 | E41L | 150 | 175 | 3500 | 1 | 16 | 50 | 4.658 | 22.18095 | 1.024 | 0.69 | 15.67217
78 | E41R | 150 | 175 | 3500 | 1 | 16 | 50 | 4.771 | 22.71905 | 1.023 | 0.76 | 17.66361
79 | E42L | 155 | 150 | 3000 | 1.2 | 20 | 50 | 4.037 | 19.22381 | 1.002 | 0.57 | 10.97949
79 | E42R | 155 | 150 | 3000 | 1.2 | 20 | 50 | 1.666 | 7.933333 | 0.840578 | 0.24 | 1.600461
79 | E43L | 155 | 150 | 3000 | 1.2 | 20 | 50 | 3.803 | 18.10952 | 0.970094 | 0.55 | 9.662367
79 | E43R | 155 | 150 | 3000 | 1.2 | 20 | 50 | 2.902 | 13.81905 | 0.839975 | 0.37 | 4.294832

## 2020_10_25_film
ML Condition | Temp [degC] | speed [mm/s] | sprayFL [uL/min] | plamsaH [cm] | gasFL [L/min] | plasmaDC [%] | Success or Fail | Notes
60 | 130 | 125 | 4000 | 1 | 20 | 25 | 1 | Small streak
61 | 130 | 175 | 3000 | 0.8 | 16 | 50 | 1
62 | 135 | 100 | 3500 | 1 | 16 | 50 | 1
63 | 135 | 125 | 2500 | 1 | 20 | 50 | 1
64 | 135 | 125 | 3500 | 1 | 20 | 50 | 1 | Half good on one
65 | 135 | 175 | 3500 | 1.2 | 20 | 50 | 1
66 | 135 | 175 | 4000 | 1 | 16 | 75 | 1
67 | 140 | 150 | 3500 | 1.2 | 20 | 50 | 1 | Some inconsistency, ran 2 extra samples
68 | 140 | 175 | 4000 | 1 | 20 | 50 | 1
69 | 140 | 175 | 4500 | 1 | 20 | 50 | 1
70 | 140 | 200 | 2500 | 1 | 20 | 25 | 0
71 | 140 | 200 | 4000 | 0.8 | 20 | 50 | 1
72 | 145 | 125 | 3000 | 1.2 | 16 | 50 | 1 | bit early
73 | 145 | 150 | 3500 | 0.8 | 16 | 50 | 1
74 | 145 | 150 | 4000 | 1 | 20 | 75 | 1
75 | 145 | 175 | 3000 | 1 | 16 | 25 | 1
76 | 145 | 175 | 4000 | 0.8 | 20 | 75 | 1
77 | 150 | 150 | 3000 | 1 | 20 | 50 | 0
78 | 150 | 175 | 3500 | 1 | 16 | 50 | 1
79 | 155 | 150 | 3000 | 1.2 | 20 | 50 | 0

## 2020_11_08_device
ML Condition | Sample | Temp [degC] | speed [mm/s] | sprayFL [uL/min] | plamsaH [cm] | gasFL [L/min] | plasmaDC [%] | Isc [mA] | Jsc [mA/cm2] | Voc [V] | FF [-] | PCE [%]
80 | F17R.dat | 144 | 166 | 3270 | 1.15 | 19 | 44 | 4.474 | 21.305 | 0.95 | 0.74 | 14.978
80 | F18R not quite as good.dat | 144 | 166 | 3270 | 1.15 | 19 | 44 | 4.112 | 19.581 | 1.017 | 0.68 | 13.541
80 | F18R.dat | 144 | 166 | 3270 | 1.15 | 19 | 44 | 4.239 | 20.186 | 1.015 | 0.68 | 13.932
81 | F19L bad side.dat | 145 | 130 | 3090 | 1.1 | 17 | 29 | 4.59 | 21.857 | 0.915 | 0.6 | 12.004
81 | F19R.dat | 145 | 130 | 3090 | 1.1 | 17 | 29 | 4.869 | 23.186 | 0.975 | 0.77 | 17.414
81 | F20L.dat | 145 | 130 | 3090 | 1.1 | 17 | 29 | 4.626 | 22.029 | 1.01 | 0.64 | 14.239
81 | F20R.dat | 145 | 130 | 3090 | 1.1 | 17 | 29 | 5.107 | 24.319 | 0.984 | 0.67 | 16.037
82 | F39L very bad.dat | 150 | 141 | 3300 | 1.1 | 20 | 50 | 3.821 | 18.195 | 1.005 | 0.61 | 11.155
82 | F39R.dat | 150 | 141 | 3300 | 1.1 | 20 | 50 | 4.417 | 21.033 | 0.982 | 0.72 | 14.864
82 | F40L pale.dat | 150 | 141 | 3300 | 1.1 | 20 | 50 | 3.896 | 18.552 | 0.9 | 0.3 | 5.009
82 | F40R pale.dat | 150 | 141 | 3300 | 1.1 | 20 | 50 | 4.481 | 21.338 | 0.91 | 0.33 | 6.407
83 | F35R.dat | 149 | 170 | 3160 | 1 | 20 | 35 | 4.133 | 19.681 | 1.004 | 0.63 | 12.449
83 | F36L bad side.dat | 149 | 170 | 3160 | 1 | 20 | 35 | 2.161 | 10.29 | 0.995 | 0.47 | 4.812
83 | F36R.dat | 149 | 170 | 3160 | 1 | 20 | 35 | 4.34 | 20.667 | 0.956 | 0.73 | 14.43
84 | F14L bad side.dat | 142 | 126 | 3230 | 1.05 | 16 | 40 | 4.69 | 22.333 | 0.962 | 0.53 | 11.385
84 | F14R.dat | 142 | 126 | 3230 | 1.05 | 16 | 40 | 5.064 | 24.114 | 1.062 | 0.66 | 16.902
85 | F1R NiO particle.dat | 140 | 155 | 3200 | 1.2 | 17 | 33 | 5.312 | 25.295 | 0.933 | 0.47 | 11.096
85 | F2R bad alignment.dat | 140 | 155 | 3200 | 1.2 | 17 | 33 | 4.804 | 22.876 | 0.921 | 0.52 | 10.954
85 | E44L.dat | 140 | 155 | 3200 | 1.2 | 17 | 33 | 4.289 | 20.424 | 1.007 | 0.66 | 13.574
85 | E44R bad side.dat | 140 | 155 | 3200 | 1.2 | 17 | 33 | 4.792 | 22.819 | 0.933 | 0.6 | 12.777
86 | F37L bad side.dat | 149 | 148 | 3120 | 1 | 18 | 37 | 4.59 | 21.857 | 0.928 | 0.63 | 12.784
86 | F37R.dat | 149 | 148 | 3120 | 1 | 18 | 37 | 4.829 | 22.995 | 0.955 | 0.62 | 13.616
86 | F38L.dat | 149 | 148 | 3120 | 1 | 18 | 37 | 4.591 | 21.862 | 0.922 | 0.41 | 8.268
86 | F38R.dat | 149 | 148 | 3120 | 1 | 18 | 37 | 4.955 | 23.595 | 0.965 | 0.63 | 14.344
87 | F15L bad side.dat | 143 | 163 | 3340 | 1.15 | 19 | 31 | 4.137 | 19.7 | 0.917 | 0.58 | 10.481
87 | F15R maybe shunt.dat | 143 | 163 | 3340 | 1.15 | 19 | 31 | 4.534 | 21.59 | 1.028 | 0.71 | 15.758
87 | F16L.dat | 143 | 163 | 3340 | 1.15 | 19 | 31 | 4.077 | 19.414 | 0.98 | 0.65 | 12.368
87 | F16R.dat | 143 | 163 | 3340 | 1.15 | 19 | 31 | 4.587 | 21.843 | 0.994 | 0.79 | 17.157
87 | F16R again.dat | 143 | 163 | 3340 | 1.15 | 19 | 31 | 4.548 | 21.657 | 1 | 0.8 | 17.318
88 | F33L.dat | 148 | 137 | 3410 | 1.15 | 18 | 46 | 4.255 | 20.262 | 0.904 | 0.46 | 8.43
88 | F33R.dat | 148 | 137 | 3410 | 1.15 | 18 | 46 | 4.329 | 20.614 | 0.934 | 0.47 | 9.047
88 | F34L.dat | 148 | 137 | 3410 | 1.15 | 18 | 46 | 5.996 | 28.552 | 0.912 | 0.5 | 13.016
88 | F34R.dat | 148 | 137 | 3410 | 1.15 | 18 | 46 | 5.716 | 27.219 | 0.863 | 0.54 | 12.678
89 | F21L.dat | 145 | 145 | 3490 | 1.2 | 19 | 27 | 4.598 | 21.895 | 0.915 | 0.51 | 10.218
89 | F21R.dat | 145 | 145 | 3490 | 1.2 | 19 | 27 | 4.923 | 23.443 | 0.96 | 0.72 | 16.205
89 | F22L.dat | 145 | 145 | 3490 | 1.2 | 19 | 27 | 4.83 | 23 | 0.905 | 0.67 | 13.95
89 | F22R.dat | 145 | 145 | 3490 | 1.2 | 19 | 27 | 4.968 | 23.657 | 0.98 | 0.79 | 18.319
89 | F22R again.dat | 145 | 145 | 3490 | 1.2 | 19 | 27 | 4.976 | 23.695 | 0.998 | 0.77 | 18.217
89 | F22R again again.dat | 145 | 145 | 3490 | 1.2 | 19 | 27 | 4.948 | 23.562 | 1.004 | 0.78 | 18.452
90 | F10L.dat | 141 | 134 | 3050 | 1.2 | 20 | 48 | 4.546 | 21.648 | 0.98 | 0.72 | 15.279
90 | F10R.dat | 141 | 134 | 3050 | 1.2 | 20 | 48 | 4.459 | 21.233 | 0.997 | 0.64 | 13.547
90 | F9R so pale.dat | 141 | 134 | 3050 | 1.2 | 20 | 48 | 3.543 | 16.871 | 0.96 | 0.42 | 6.8
91 | F27L.dat | 146 | 159 | 3450 | 1.05 | 16 | 38 | 5.751 | 27.386 | 0.916 | 0.47 | 11.787
91 | F27R.dat | 146 | 159 | 3450 | 1.05 | 16 | 38 | 5.792 | 27.581 | 0.918 | 0.47 | 11.902
91 | F28L.dat | 146 | 159 | 3450 | 1.05 | 16 | 38 | 4.614 | 21.971 | 0.88 | 0.46 | 8.893
91 | F28R.dat | 146 | 159 | 3450 | 1.05 | 16 | 38 | 4.674 | 22.257 | 0.991 | 0.76 | 16.761
92 | F11R odd.dat | 141 | 174 | 3010 | 1 | 16 | 42 | 5.697 | 27.129 | 0.924 | 0.46 | 11.527
92 | F12R.dat | 141 | 174 | 3010 | 1 | 16 | 42 | 5.216 | 24.838 | 0.917 | 0.46 | 10.477
93 | F29L bad side.dat | 147 | 152 | 3380 | 1.2 | 17 | 25 | 4.44 | 21.143 | 0.781 | 0.35 | 5.776
93 | F29R.dat | 147 | 152 | 3380 | 1.2 | 17 | 25 | 4.692 | 22.343 | 0.959 | 0.78 | 16.707
93 | F30L.dat | 147 | 152 | 3380 | 1.2 | 17 | 25 | 4.647 | 22.129 | 0.912 | 0.73 | 14.726
93 | F30R.dat | 147 | 152 | 3380 | 1.2 | 17 | 25 | 4.552 | 21.676 | 0.909 | 0.74 | 14.589
94 | F31L.dat | 147 | 151 | 3280 | 1.15 | 17 | 39 | 5.435 | 25.881 | 0.889 | 0.61 | 14.033
94 | F31R shunt.dat | 147 | 151 | 3280 | 1.15 | 17 | 39 | 5.517 | 26.271 | 0.88 | 0.6 | 13.865
94 | F32L shunt.dat | 147 | 151 | 3280 | 1.15 | 17 | 39 | 4.593 | 21.871 | 0.917 | 0.57 | 11.432
94 | F32R.dat | 147 | 151 | 3280 | 1.15 | 17 | 39 | 4.684 | 22.305 | 0.909 | 0.68 | 13.788
95 | F7R.dat | 140 | 150 | 3500 | 1.2 | 20 | 50 | 4.155 | 19.786 | 1.021 | 0.79 | 15.959
96 | F5R bad alignment.dat | 140 | 150 | 3500 | 1 | 20 | 50 | 4.287 | 20.414 | 0.979 | 0.53 | 10.594
96 | F6R.dat | 140 | 150 | 3500 | 1 | 20 | 50 | 3.976 | 18.933 | 0.978 | 0.58 | 10.739
97 | F23L.dat | 145 | 125 | 3000 | 1.2 | 16 | 50 | 14.886 | 70.886 | 0.943 | 0.19 | 12.694
97 | F23R.dat | 145 | 125 | 3000 | 1.2 | 16 | 50 | 4.572 | 21.771 | 0.989 | 0.69 | 14.853
97 | F24L.dat | 145 | 125 | 3000 | 1.2 | 16 | 50 | 4.571 | 21.767 | 1.012 | 0.64 | 14.098
97 | F24R.dat | 145 | 125 | 3000 | 1.2 | 16 | 50 | 4.778 | 22.752 | 0.987 | 0.74 | 16.621
98 | F41L.dat | 150 | 175 | 3500 | 1 | 16 | 50 | 4.702 | 22.39 | 0.874 | 0.48 | 9.398
98 | F41R.dat | 150 | 175 | 3500 | 1 | 16 | 50 | 4.566 | 21.743 | 0.946 | 0.64 | 13.163
98 | F42L.dat | 150 | 175 | 3500 | 1 | 16 | 50 | 5.551 | 26.433 | 0.978 | 0.58 | 14.988
98 | F42R.dat | 150 | 175 | 3500 | 1 | 16 | 50 | 5.722 | 27.248 | 0.934 | 0.5 | 12.721
99 | F25L pale and scratched.dat | 145 | 125 | 3500 | 1 | 20 | 50 | 2.983 | 14.205 | 0.865 | 0.42 | 5.159
99 | F25R pale and scratched.dat | 145 | 125 | 3500 | 1 | 20 | 50 | 3.54 | 16.857 | 0.756 | 0.31 | 3.95
99 | F26L.dat | 145 | 125 | 3500 | 1 | 20 | 50 | 5.195 | 24.738 | 0.869 | 0.32 | 6.879
99 | F26R.dat | 145 | 125 | 3500 | 1 | 20 | 50 | 5.572 | 26.533 | 0.948 | 0.4 | 10.065

## 2020_11_08_film
ML Condition | Temp [degC] | speed [mm/s] | sprayFL [uL/min] | plamsaH [cm] | gasFL [L/min] | plasmaDC [%] | Success or Fail | Notes
80 | 144 | 166 | 3270 | 1.15 | 19 | 44 | 1
81 | 145 | 130 | 3090 | 1.1 | 17 | 29 | 1
82 | 150 | 141 | 3300 | 1.1 | 20 | 50 | 1 | early
83 | 149 | 170 | 3160 | 1 | 20 | 35 | 1
84 | 142 | 126 | 3230 | 1.05 | 16 | 40 | 1
85 | 140 | 155 | 3200 | 1.2 | 17 | 33 | 1 | narrow strip
86 | 149 | 148 | 3120 | 1 | 18 | 37 | 1
87 | 143 | 163 | 3340 | 1.15 | 19 | 31 | 1
88 | 148 | 137 | 3410 | 1.15 | 18 | 46 | 0
89 | 145 | 145 | 3490 | 1.2 | 19 | 27 | 1
90 | 141 | 134 | 3050 | 1.2 | 20 | 48 | 1 | pale
91 | 146 | 159 | 3450 | 1.05 | 16 | 38 | 1
92 | 141 | 174 | 3010 | 1 | 16 | 42 | 1
93 | 147 | 152 | 3380 | 1.2 | 17 | 25 | 1
94 | 147 | 151 | 3280 | 1.15 | 17 | 39 | 1
95 | 140 | 150 | 3500 | 1.2 | 20 | 50 | 1
96 | 140 | 150 | 3500 | 1 | 20 | 50 | 1
97 | 145 | 125 | 3000 | 1.2 | 16 | 50 | 1
98 | 150 | 175 | 3500 | 1 | 16 | 50 | 1
99 | 145 | 125 | 3500 | 1 | 20 | 50 | 1

## 2021_01_11_device
ML Condition | Sample | Temp [degC] | speed [mm/s] | sprayFL [uL/min] | plamsaH [cm] | gasFL [L/min] | plasmaDC [%] | Isc [mA] | Jsc [mA/cm2] | Voc [V] | FF [-] | PCE [%]
123 | H1L | 78 | 269 | 2810 | 1.15 | 22 | 53 | 2.7 | 12.85714 | 0.44001 | 0.6 | 3.394386
123 | H1R | 78 | 269 | 2810 | 1.15 | 22 | 53 | 2.531 | 12.05238 | 0.40586 | 0.55 | 2.690422
130 | H2L | 110 | 330 | 5840 | 0.8 | 20 | 86 | 3.763 | 17.91905 | 0.5009 | 0.55 | 4.936677
130 | H2R | 110 | 330 | 5840 | 0.8 | 20 | 86 | 3.632 | 17.29524 | 0.47669 | 0.58 | 4.781821
131 | H3L | 117 | 400 | 5530 | 1.1 | 23 | 85 | 3.693 | 17.58571 | 0.71319 | 0.72 | 9.030297
131 | H3r | 117 | 400 | 5530 | 1.1 | 23 | 85 | 3.439 | 16.37619 | 0.67636 | 0.71 | 7.864137
132 | H4L | 121 | 162 | 4990 | 1.1 | 25 | 69 | 3.821 | 18.19524 | 0.56089 | 0.65 | 6.63364
132 | H4R | 121 | 162 | 4990 | 1.1 | 25 | 69 | 4.106 | 19.55238 | 0.58517 | 0.7 | 8.009136
133 | H5L | 122 | 136 | 4870 | 0.8 | 25 | 39 | 4.524 | 21.54286 | 0.79491 | 0.52 | 8.904899
133 | H5R | 122 | 136 | 4870 | 0.8 | 25 | 39 | 4.211 | 20.05238 | 0.62345 | 0.57 | 7.126013
133 | H6L | 122 | 136 | 4870 | 0.8 | 25 | 39 | 4.282 | 20.39048 | 0.79335 | 0.61 | 9.867925
133 | H6R | 122 | 136 | 4870 | 0.8 | 25 | 39 | 3.948 | 18.8 | 0.81732 | 0.61 | 9.373037
134 | H7L | 122 | 265 | 7000 | 0.8 | 29 | 69 | 3.863 | 18.39524 | 0.57206 | 0.63 | 6.629627
134 | H7R | 122 | 265 | 7000 | 0.8 | 29 | 69 | 3.553 | 16.91905 | 0.63678 | 0.68 | 7.326227
135 | H8R | 124 | 292 | 2840 | 0.85 | 19 | 100 | 4.109 | 19.56667 | 0.57525 | 0.52 | 5.853018
136 | H9L | 125 | 142 | 5260 | 1 | 20 | 76 | 5.362 | 25.53333 | 0.71252 | 0.51 | 9.278553
136 | H9R | 125 | 142 | 5260 | 1 | 20 | 76 | 5.081 | 24.19524 | 0.70343 | 0.48 | 8.169516
137 | H11R | 136 | 300 | 4050 | 1 | 20 | 93 | 4.479 | 21.32857 | 0.63095 | 0.57 | 7.670749
137 | H12R | 136 | 300 | 4050 | 1 | 20 | 93 | 4.561 | 21.71905 | 0.62586 | 0.61 | 8.291807
138 | H13L | 138 | 298 | 4140 | 0.85 | 20 | 85 | 5.038 | 23.99048 | 0.86428 | 0.54 | 11.19673
138 | H13R | 138 | 298 | 4140 | 0.85 | 20 | 85 | 4.989 | 23.75714 | 0.84481 | 0.57 | 11.44018
138 | H14L | 138 | 298 | 4140 | 0.85 | 20 | 85 | 4.677 | 22.27143 | 0.65102 | 0.55 | 7.974579
139 | H14R | 175 | 351 | 4670 | 0.9 | 20 | 75 | 4.644 | 22.11429 | 0.77327 | 0.55 | 9.405173
139 | H15L | 175 | 351 | 4670 | 0.9 | 20 | 75 | 2.588 | 12.32381 | 0.85088 | 0.39 | 4.089601
139 | H15R | 175 | 351 | 4670 | 0.9 | 20 | 75 | 4.173 | 19.87143 | 0.92131 | 0.59 | 10.80168
139 | H16L | 175 | 351 | 4670 | 0.9 | 20 | 75 | 2.059 | 9.804762 | 0.80385 | 0.29 | 2.285669

## 2021_01_11_film
ML Condition | Temp [degC] | speed [mm/s] | sprayFL [uL/min] | plamsaH [cm] | gasFL [L/min] | plasmaDC [%] | Success or Fail | Notes
120 | 75 | 113 | 4390 | 0.95 | 28 | 78 | 0 | FAIL
121 | 75 | 268 | 6210 | 0.9 | 16 | 62 | 0 | didnt try
122 | 78 | 142 | 5470 | 0.8 | 27 | 37 | 0 | didnt try
123 | 78 | 269 | 2810 | 1.15 | 22 | 53 | 0 | FAIL
124 | 80 | 385 | 5440 | 0.95 | 28 | 51 | 0 | didnt try
125 | 82 | 260 | 4320 | 1.1 | 24 | 86 | 0 | didnt try
126 | 84 | 386 | 4620 | 0.85 | 29 | 100 | 0 | didnt try
127 | 95 | 153 | 5480 | 1.05 | 18 | 51 | 0 | didnt try
128 | 97 | 163 | 6160 | 0.95 | 20 | 97 | 0 | didnt try
129 | 102 | 147 | 6260 | 0.8 | 23 | 65 | 0 | didnt try
130 | 110 | 330 | 5840 | 0.8 | 20 | 86 | 0 | FAIL
131 | 117 | 400 | 5530 | 1.1 | 23 | 85 | 0 | FAIL
132 | 121 | 162 | 4990 | 1.1 | 25 | 69 | 0 | FAIL
133 | 122 | 136 | 4870 | 0.8 | 25 | 39 | 1 | Bad (orange)
134 | 122 | 265 | 7000 | 0.8 | 29 | 69 | 0 | FAIL
135 | 124 | 292 | 2840 | 0.85 | 19 | 100 | 0 | FAIL
136 | 125 | 142 | 5260 | 1 | 20 | 76 | 1 | Bad (orange)
137 | 136 | 300 | 4050 | 1 | 20 | 93 | 1 | Bad (pink)
138 | 138 | 298 | 4140 | 0.85 | 20 | 85 | 1 | Ok (yellow)
139 | 175 | 351 | 4670 | 0.9 | 20 | 75 | 1 | Bad (pink)

## 2021_02_01_LHS_device
ML Condition | Sample | Temperature [°C] | Speed [mm/s] | Spray Flow [uL/min] | Plamsa Height [cm] | Plasma Gas Flow [L/min] | Plasma DC [%] | Isc [mA] | Jsc [mA/cm2] | Voc [V] | FF [-] | PCE [%]
1 | I13L | 130 | 150 | 4000 | 1.2 | 20 | 75 | 5.193 | 24.72857 | 0.6964 | 0.55 | 9.472489
1 | I13R | 130 | 150 | 4000 | 1.2 | 20 | 75 | 4.865 | 23.16666 | 0.5911 | 0.4 | 5.477675
2 | J11R | 155 | 275 | 3000 | 1 | 20 | 75 | 4.706 | 22.40952 | 0.8741 | 0.67 | 13.12508
3 | J30R | 175 | 150 | 3500 | 0.8 | 35 | 50 | 0.861 | 4.103923 | 0.7809 | 0.25 | 0.80121
4 | J25R | 170 | 250 | 3500 | 0.8 | 30 | 50 | 0.651 | 3.104142 | 0.7176 | 0.26 | 0.579226
5 | I17R | 135 | 275 | 2000 | 1.2 | 30 | 75 | 2.873 | 13.68095 | 0.6511 | 0.57 | 5.078002
6 | J32R | 175 | 200 | 4500 | 1 | 35 | 50 | 1.692 | 8.057142 | 0.8529 | 0.25 | 1.717986
7 | J18L | 165 | 100 | 5000 | 1.2 | 30 | 100 | 3.365 | 16.0238 | 0.8548 | 0.46 | 6.300779
7 | J18R | 165 | 100 | 5000 | 1.2 | 30 | 100 | 2.004 | 9.542857 | 0.9695 | 0.3 | 2.77572
8 | J5R | 150 | 250 | 3500 | 0.8 | 25 | 75 | 4.156 | 19.79047 | 0.9385 | 0.59 | 10.95838
8 | J7R | 150 | 250 | 3500 | 0.8 | 25 | 75 | 4.507 | 21.4619 | 0.9943 | 0.73 | 15.57944
9 | J8R | 150 | 275 | 2000 | 1 | 25 | 100 | 2.681 | 12.76666 | 0.6756 | 0.37 | 3.191668
10 | I14L | 130 | 200 | 4500 | 0.8 | 35 | 50 | 1.608 | 7.657142 | 0.9938 | 0.47 | 3.576832
10 | I14R | 130 | 200 | 4500 | 0.8 | 35 | 50 | 3.331 | 15.8619 | 0.9132 | 0.51 | 7.387874
11 | J19R | 165 | 300 | 3000 | 1.2 | 16 | 25 | 4.554 | 21.68571 | 0.8115 | 0.62 | 10.91188
11 | J20L | 165 | 300 | 3000 | 1.2 | 16 | 25 | 4.213 | 20.0619 | 0.8776 | 0.6 | 10.56423
12 | J26L | 170 | 125 | 5000 | 1 | 16 | 25 | 3.995 | 19.0238 | 0.9315 | 0.55 | 9.746415
12 | J26R | 170 | 125 | 5000 | 1 | 16 | 25 | 4.665 | 22.21428 | 0.8598 | 0.56 | 10.69622
12 | J27L | 170 | 125 | 5000 | 1 | 16 | 25 | 4.994 | 23.78095 | 0.8434 | 0.42 | 8.424768
12 | J27R | 170 | 125 | 5000 | 1 | 16 | 25 | 5.512 | 26.24761 | 0.8172 | 0.45 | 9.653067
12 | J28L | 170 | 125 | 5000 | 1 | 16 | 25 | 2.997 | 14.27142 | 0.9513 | 0.44 | 5.973846
12 | J28R | 170 | 125 | 5000 | 1 | 16 | 25 | 4.603 | 21.91904 | 0.931 | 0.51 | 10.40767
13 | I22L | 140 | 125 | 5000 | 1.2 | 35 | 100 | 3.932 | 18.7238 | 0.9779 | 0.28 | 5.127281
13 | I22R | 140 | 125 | 5000 | 1.2 | 35 | 100 | 4.179 | 19.9 | 0.9278 | 0.58 | 10.70921
14 | J21L | 165 | 175 | 4500 | 1.2 | 16 | 100 | 4.713 | 22.44285 | 0.923 | 0.67 | 13.87901
14 | J21R | 165 | 175 | 4500 | 1.2 | 16 | 100 | 4.744 | 22.59047 | 0.9632 | 0.67 | 14.57898
14 | J22L | 165 | 175 | 4500 | 1.2 | 16 | 100 | 4.263 | 20.3 | 0.9208 | 0.61 | 11.40342
14 | J22R | 165 | 175 | 4500 | 1.2 | 16 | 100 | 4.811 | 22.90952 | 0.9673 | 0.73 | 16.17743
15 | I9L | 125 | 150 | 4000 | 0.8 | 30 | 100 | 2.098 | 9.990476 | 0.8235 | 0.46 | 3.784722
15 | I9R | 125 | 150 | 4000 | 0.8 | 30 | 100 | 3.931 | 18.71904 | 0.8506 | 0.57 | 9.075994
16 | J4R | 145 | 250 | 4500 | 1 | 30 | 75 | 4.664 | 22.20952 | 0.9055 | 0.65 | 13.07203
17 | I18R | 135 | 250 | 2000 | 0.8 | 35 | 25 | 0.715 | 3.408085 | 0.5012 | 0.27 | 0.461219
18 | I23L | 140 | 150 | 4000 | 0.8 | 20 | 50 | 4.758 | 22.65714 | 0.9693 | 0.64 | 14.05678
18 | I23R | 140 | 150 | 4000 | 0.8 | 20 | 50 | 4.375 | 20.83333 | 1.051 | 0.61 | 13.35646
18 | I24L | 140 | 150 | 4000 | 0.8 | 20 | 50 | 4.607 | 21.93809 | 1.024 | 0.7 | 15.72523
18 | I24R | 140 | 150 | 4000 | 0.8 | 20 | 50 | 4.504 | 21.44761 | 0.9866 | 0.71 | 15.02405
19 | I10L | 125 | 100 | 3500 | 1.2 | 25 | 75 | 3.807 | 18.12857 | 0.8882 | 0.65 | 10.46725
19 | I10R | 125 | 100 | 3500 | 1.2 | 25 | 75 | 4.459 | 21.23333 | 0.8391 | 0.64 | 11.4029
19 | I11L | 125 | 100 | 3500 | 1.2 | 25 | 75 | 4.783 | 22.77619 | 0.7123 | 0.58 | 9.410596
19 | I11R | 125 | 100 | 3500 | 1.2 | 25 | 75 | 4.679 | 22.28095 | 0.8257 | 0.54 | 9.935296
20 | J33R | 175 | 300 | 2000 | 0.8 | 20 | 25 | 2.645 | 12.59523 | 0.5628 | 0.27 | 1.914072
21 | J23R | 165 | 225 | 3000 | 1.2 | 25 | 50 | 2.964 | 14.11428 | 0.7912 | 0.33 | 3.685267
22 | J13L | 160 | 175 | 2500 | 0.8 | 25 | 75 | 1.8 | 8.571428 | 0.8645 | 0.32 | 2.371323
23 | I19L | 135 | 225 | 2500 | 1 | 16 | 100 | 4.647 | 22.12857 | 0.5823 | 0.6 | 7.732117
23 | I19R | 135 | 225 | 2500 | 1 | 16 | 100 | 4.712 | 22.43809 | 0.7797 | 0.52 | 9.098301
24 | I15L | 130 | 100 | 4000 | 0.8 | 16 | 50 | 4.589 | 21.85238 | 0.9631 | 0.51 | 10.7341
24 | I15R | 130 | 100 | 4000 | 0.8 | 16 | 50 | 4.603 | 21.91904 | 1.027 | 0.53 | 11.93076
24 | I16L | 130 | 100 | 4000 | 0.8 | 16 | 50 | 4.498 | 21.41904 | 0.9982 | 0.53 | 11.33262
24 | I16R | 130 | 100 | 4000 | 0.8 | 16 | 50 | 3.616 | 17.21904 | 1 | 0.44 | 7.576381
25 | J14R | 160 | 300 | 5000 | 0.8 | 30 | 25 | 3.863 | 18.39523 | 0.9419 | 0.54 | 9.356416
25 | J15L | 160 | 300 | 5000 | 0.8 | 30 | 25 | 4.07 | 19.38095 | 0.6389 | 0.5 | 6.191352
25 | J15R | 160 | 300 | 5000 | 0.8 | 30 | 25 | 4.483 | 21.34761 | 0.8572 | 0.54 | 9.88249
26 | I20L | 135 | 175 | 4500 | 1.2 | 20 | 75 | 4.977 | 23.7 | 0.6688 | 0.52 | 8.242833
26 | I20R | 135 | 175 | 4500 | 1.2 | 20 | 75 | 4.885 | 23.2619 | 0.8064 | 0.53 | 9.942975
26 | I21L | 135 | 175 | 4500 | 1.2 | 20 | 75 | 4.998 | 23.8 | 0.8765 | 0.61 | 12.72599
26 | I21R | 135 | 175 | 4500 | 1.2 | 20 | 75 | 4.848 | 23.08571 | 0.8651 | 0.56 | 11.18439
27 | J9R | 150 | 200 | 3500 | 1 | 16 | 25 | 4.775 | 22.73809 | 0.9169 | 0.68 | 14.17713
27 | J10R | 150 | 200 | 3500 | 1 | 16 | 25 | 4.73 | 22.5238 | 0.9204 | 0.69 | 14.30497
28 | I12R | 125 | 225 | 2500 | 1.2 | 30 | 25 | 4.357 | 20.74761 | 0.601 | 0.66 | 8.230942
29 | J29R | 170 | 300 | 2500 | 1 | 25 | 100 | 3.186 | 15.17142 | 0.7217 | 0.39 | 4.270196
30 | J16L | 160 | 100 | 4000 | 1 | 25 | 75 | 3.199 | 15.23333 | 0.9622 | 0.45 | 6.596066
30 | J16R | 160 | 100 | 4000 | 1 | 25 | 75 | 3.24 | 15.42857 | 0.9519 | 0.49 | 7.196364
31 | J12R | 155 | 275 | 2500 | 1.2 | 35 | 100 | 1.187 | 5.65238 | 0.6436 | 0.43 | 1.564446
32 | J2L | 140 | 225 | 3000 | 1 | 20 | 50 | 4.49 | 21.38095 | 0.883 | 0.62 | 11.70609
32 | J3R | 140 | 225 | 3000 | 1 | 20 | 50 | 4.514 | 21.49523 | 0.9178 | 0.72 | 14.20441

## 2021_02_01_LHS_film
ML Condition | Temp [degC] | speed [mm/s] | sprayFL [uL/min] | plamsaH [cm] | gasFL [L/min] | plasmaDC [%] | Success or Fail | Notes
1 | 130 | 150 | 4000 | 1.2 | 20 | 75 | 1
2 | 155 | 275 | 3000 | 1 | 20 | 75 | 1 | cured early, rough
3 | 175 | 150 | 3500 | 0.8 | 35 | 50 | 0 | cured in front of plasma, bad
4 | 170 | 250 | 3500 | 0.8 | 30 | 50 | 0 | curing way in front of plasma, bad
5 | 135 | 275 | 2000 | 1.2 | 30 | 75 | 0 | Yellow, BAD
6 | 175 | 200 | 4500 | 1 | 35 | 50 | 0 | cured in front of plasma, so mottled and pale, bad
7 | 165 | 100 | 5000 | 1.2 | 30 | 100 | 1 | dark, splotchy, cured completely before plasma
8 | 150 | 250 | 3500 | 0.8 | 25 | 75 | 1 | ok color but too narrow
9 | 150 | 275 | 2000 | 1 | 25 | 100 | 1 | so light, cured all before
10 | 130 | 200 | 4500 | 0.8 | 35 | 50 | 1 | Very non-uniform, not good
11 | 165 | 300 | 3000 | 1.2 | 16 | 25 | 1 | narrow strip ok region along length too thinner but uniform color
12 | 170 | 125 | 5000 | 1 | 16 | 25 | 1 | all are dark continuous and cured relatively on time, but probably too thick J27 streaked
13 | 140 | 125 | 5000 | 1.2 | 35 | 100 | 1 | a bit of everything (not good)
14 | 165 | 175 | 4500 | 1.2 | 16 | 100 | 1 | dark and uniform, looks reasonable if not too thick
15 | 125 | 150 | 4000 | 0.8 | 30 | 100 | 1 | streaked and where not streaked really pale
16 | 145 | 250 | 4500 | 1 | 30 | 75 | 1 | Very non-uniform, not great
17 | 135 | 250 | 2000 | 0.8 | 35 | 25 | 0 | BAD
18 | 140 | 150 | 4000 | 0.8 | 20 | 50 | 1 | slightly streaky but good dark color
19 | 125 | 100 | 3500 | 1.2 | 25 | 75 | 1 | streaked but looks good elsewhere VERY smooth
20 | 175 | 300 | 2000 | 0.8 | 20 | 25 | 0 | curing way in front of plasma, bad
21 | 165 | 225 | 3000 | 1.2 | 25 | 50 | 0 | curing way in front of plasma, bad
22 | 160 | 175 | 2500 | 0.8 | 25 | 75 | 1 | cured early, mottled pale brown
23 | 135 | 225 | 2500 | 1 | 16 | 100 | 1 | light and pale, some decent spots
24 | 130 | 100 | 4000 | 0.8 | 16 | 50 | 1 | streak at beginning but really nice after
25 | 160 | 300 | 5000 | 0.8 | 30 | 25 | 1 | did not cure early but very non-uniform
26 | 135 | 175 | 4500 | 1.2 | 20 | 75 | 1 | a bit of a gradient, sheared liquid across sample
27 | 150 | 200 | 3500 | 1 | 16 | 25 | 1 | closed early, narrow but long smooth strip
28 | 125 | 225 | 2500 | 1.2 | 30 | 25 | 0 | terrible, all pale
29 | 170 | 300 | 2500 | 1 | 25 | 100 | 0 | cured in front of plasma, bad
30 | 160 | 100 | 4000 | 1 | 25 | 75 | 1 | not good, too thick and slightly streaky, J17 was 165C by mistake
31 | 155 | 275 | 2500 | 1.2 | 35 | 100 | 1 | cured all early, yellow
32 | 140 | 225 | 3000 | 1 | 20 | 50 | 1 | pale start to very smooth, a bit light