## 2020_09_22_device
ML Condition | Sample | Temp [degC] | speed [mm/s] | sprayFL [uL/min] | plamsaH [cm] | gasFL [L/min] | plasmaDC [%] | Isc | Jsc | Voc | FF | PCE
6 | B9R_14-FR0.dat | 140 | 150 | 4000 | 1 | 20 | 75 | 3.996 | 19.028 | 1.046 | 0.59 | 11.74329257
6 | B9L_4-FR0.dat | 140 | 150 | 4000 | 1 | 20 | 75 | 3.553 | 16.919 | 1.044 | 0.58 | 10.24482171
6 | B10L_7-FR0.dat | 140 | 150 | 4000 | 1 | 20 | 75 | 3.82 | 18.19 | 1.04 | 0.67 | 12.67512381
6 | B10R_AFTERUP2-FR0.dat | 140 | 150 | 4000 | 1 | 20 | 75 | 4.181 | 19.909 | 1.023 | 0.69 | 14.05353557
15 | B11L_YELLOWISH2-FR0.dat | 125 | 275 | 3000 | 0.8 | 20 | 50 | 4.773 | 22.7285 | 0.981303 | 0.61 | 13.60520535
15 | B11R_YELLOWISH2-FR0.dat | 125 | 275 | 3000 | 0.8 | 20 | 50 | 4.844 | 23.066 | 0.921332 | 0.58 | 12.32619372
15 | B12L-FR0.dat | 125 | 275 | 3000 | 0.8 | 20 | 50 | 4.458 | 21.228 | 0.832519 | 0.59 | 10.42718154
15 | B12RPALE_2-FR0.dat | 125 | 275 | 3000 | 0.8 | 20 | 50 | 4.504 | 21.4476 | 0.818877 | 0.62 | 10.8890364
10 | B13R_5-FR0.dat | 130 | 250 | 4500 | 1.2 | 30 | 50 | 4.644 | 22.1142 | 0.945775 | 0.59 | 12.33993176
10 | B14L_YELLOWISH4-FR0.dat | 130 | 250 | 4500 | 1.2 | 30 | 50 | 4.267 | 20.319 | 0.966675 | 0.62 | 12.17798752
10 | B14R_YELLOWISH10-FR0.dat | 130 | 250 | 4500 | 1.2 | 30 | 50 | 4.557 | 21.7 | 0.851056 | 0.64 | 11.81946573
8 | B15L-FR0.dat | 130 | 175 | 3500 | 0.8 | 25 | 75 | 4.651 | 22.147 | 0.90253 | 0.55 | 10.99388984
8 | B15R_AFTERUP-FR0.dat | 130 | 175 | 3500 | 0.8 | 25 | 75 | 4.595 | 21.88 | 1.044 | 0.74 | 16.90434857
8 | B16R_AFTERUP-FR0.dat | 130 | 175 | 3500 | 0.8 | 25 | 75 | 4.897 | 23.319 | 0.995998 | 0.64 | 14.86446387
8 | B16L_5-FR0.dat | 130 | 175 | 3500 | 0.8 | 25 | 75 | 4.601 | 21.909 | 1.011 | 0.62 | 13.73332771
2 | B17LPALE_4-FR0.dat | 135 | 200 | 2500 | 1 | 25 | 75 | 4.728 | 22.5142 | 0.945126 | 0.6 | 12.76730208
2 | B18RPALE_4-FR0.dat | 135 | 200 | 2500 | 1 | 25 | 75 | 4.867 | 23.1761 | 0.92692 | 0.6 | 12.88948469
2 | B18LPALE_2-FR0.dat | 135 | 200 | 2500 | 1 | 25 | 75 | 4.508 | 21.466 | 0.895574 | 0.62 | 11.91949289
9 | B20RGAPPY_AFTER2UP2-FR0.dat | 135 | 125 | 2500 | 1.2 | 20 | 25 | 4.63 | 22.0476 | 1.025 | 0.71 | 16.04515476
9 | B20LGAPPY_6-FR0.dat | 135 | 125 | 2500 | 1.2 | 20 | 25 | 4.575 | 21.785 | 1.01 | 0.67 | 14.74239286
9 | B21LGAPPY_AFTERUP-FR0.dat | 135 | 125 | 2500 | 1.2 | 20 | 25 | 4.659 | 22.1857 | 0.970817 | 0.64 | 13.78449189
9 | B21RGAPPY_AFTERUP3-FR0.dat | 135 | 125 | 2500 | 1.2 | 20 | 25 | 4.723 | 22.49 | 0.991291 | 0.69 | 15.38327858
11 | B22L_4-FR0.dat | 145 | 125 | 3500 | 1 | 25 | 50 | 4.988 | 23.7523 | 1.009 | 0.57 | 13.66070686
11 | B22R_AGAIN_5MINSOAKAFTERUP3-FR0.dat | 145 | 125 | 3500 | 1 | 25 | 50 | 5.01 | 23.8571 | 1.047 | 0.68 | 16.98533143
11 | B23L_AFTERUP-FR0.dat | 145 | 125 | 3500 | 1 | 25 | 50 | 4.438 | 21.1333 | 1.045 | 0.76 | 16.78409333
11 | B23R_AFTER2UP2-FR0.dat | 145 | 125 | 3500 | 1 | 25 | 50 | 4.682 | 22.2952 | 1.031 | 0.77 | 17.69952067
12 | B24L_3-FR0.dat | 145 | 150 | 4500 | 1 | 16 | 100 | 4.161 | 19.8142 | 0.993036 | 0.49 | 9.641386524
12 | B24R_8-FR0.dat | 145 | 150 | 4500 | 1 | 16 | 100 | 4.782 | 22.7714 | 0.971078 | 0.54 | 11.94092999
12 | B25L-FR0.dat | 145 | 150 | 4500 | 1 | 16 | 100 | 3.617 | 17.2238 | 0.967534 | 0.51 | 8.498956875
12 | B25R_7-FR0.dat | 145 | 150 | 4500 | 1 | 16 | 100 | 4.44 | 21.1428 | 0.996775 | 0.59 | 12.43405614
17 | B28R-FR0.dat | 150 | 100 | 2500 | 1 | 35 | 50 | 1.659 | 7.9 | 1.005 | 0.34 | 2.69943
17 | B28L_2-FR0.dat | 150 | 100 | 2500 | 1 | 35 | 50 | 1.329 | 6.3285 | 0.938214 | 0.34 | 2.018768467
0 | B29L-FR0.dat | 155 | 200 | 5000 | 1.2 | 35 | 50 | 2.35 | 11.1904 | 0.969077 | 0.36 | 3.903995914
0 | B29R_3-FR0.dat | 155 | 200 | 5000 | 1.2 | 35 | 50 | 3.415 | 16.2619 | 0.932514 | 0.39 | 5.914137004
7 | B30L-FR0.dat | 155 | 225 | 4000 | 0.8 | 30 | 25 | 3.839 | 18.28 | 0.898806 | 0.53 | 8.708445733
7 | B30R-FR0.dat | 155 | 225 | 4000 | 0.8 | 30 | 25 | 3.817 | 18.1761 | 1.007 | 0.54 | 9.883848857
14 | B36LPALE_3-FR0.dat | 165 | 225 | 4000 | 1 | 25 | 25 | 4.599 | 21.9 | 0.974428 | 0.64 | 13.65758285
14 | B36RPALE_8-FR0.dat | 165 | 225 | 4000 | 1 | 25 | 25 | 4.749 | 22.6142 | 0.968857 | 0.62 | 13.58420559

## 2020_09_22_film
ML Condition | Temp [degC] | speed [mm/s] | sprayFL [uL/min] | plamsaH [cm] | gasFL [L/min] | plasmaDC [%] | Success or Fail
0 | 155 | 200 | 5000 | 1.2 | 35 | 50 | 1 | early cure
1 | 160 | 225 | 3000 | 0.8 | 30 | 75 | 0
2 | 135 | 200 | 2500 | 1 | 25 | 75 | 1 | pale, yellow
3 | 150 | 175 | 2000 | 1 | 20 | 100 | 0 | cure before plasma
4 | 170 | 275 | 4500 | 1.2 | 16 | 50 | 0
5 | 175 | 250 | 3500 | 1.2 | 25 | 75 | 0
6 | 140 | 150 | 4000 | 1 | 20 | 75 | 1 | thick, dark, uniform film
7 | 155 | 225 | 4000 | 0.8 | 30 | 25 | 0 | Very mottled fluke? most were very pale
8 | 130 | 175 | 3500 | 0.8 | 25 | 75 | 1 | very smooth, dark
9 | 135 | 125 | 2500 | 1.2 | 20 | 25 | 1 | smooth, dark, "hazy"
10 | 130 | 250 | 4500 | 1.2 | 30 | 50 | 1 | Light
11 | 145 | 125 | 3500 | 1 | 25 | 50 | 1 | very dark, thicker
12 | 145 | 150 | 4500 | 1 | 16 | 100 | 1 | thicker sample
13 | 160 | 275 | 3500 | 0.8 | 20 | 100 | 0
14 | 165 | 225 | 4000 | 1 | 25 | 25 | 1
15 | 125 | 275 | 3000 | 0.8 | 20 | 50 | 1 | Thin film, light
16 | 170 | 175 | 5000 | 1 | 16 | 75 | 0
17 | 150 | 100 | 2500 | 1 | 35 | 50 | 1
18 | 140 | 300 | 2000 | 1 | 30 | 50 | 0 | narrow band, lack of uniformity
19 | 165 | 125 | 3000 | 1 | 30 | 75 | 0 | very dark and pale