## Sheet1
| Temp [degC] | speed [mm/s] | sprayFL [uL/min] | plamsaH [cm] | gasFL [L/min] | plasmaDC [%] | Jsc [mA/cm2] | Voc [V] | FF [-] | Efficiency [%]
0 | 145 | 150 | 3000 | 1 | 15 | 100 | 0.94634907 | 22.27071875 | 0.736124 | 15.5145
1 | 145 | 150 | 3000 | 1 | 15 | 100 | 0.91817228 | 21.63391841 | 0.764603 | 15.1878
2 | 145 | 150 | 3000 | 1 | 15 | 100 | 0.91962644 | 21.6687017 | 0.763088 | 15.2061
3 | 145 | 150 | 3000 | 1 | 15 | 100 | 0.94214013 | 20.52622542 | 0.740573 | 14.3216
4 | 145 | 150 | 3000 | 1 | 15 | 100 | 0.952371 | 20.4914092 | 0.74081 | 14.4572
5 | 145 | 150 | 3000 | 1 | 15 | 100 | 0.93186826 | 19.66260685 | 0.740438 | 13.567
6 | 145 | 150 | 4000 | 1 | 15 | 100 | 0.95113849 | 20.08421232 | 0.655557 | 12.523
7 | 145 | 150 | 4000 | 1 | 15 | 100 | 0.92268929 | 21.78669226 | 0.753471 | 15.1465
8 | 145 | 150 | 4000 | 1 | 15 | 100 | 0.93553747 | 21.40780591 | 0.757567 | 15.1724
9 | 155 | 200 | 5000 | 1 | 15 | 100 | 0.92069021 | 17.35786187 | 0.588071 | 9.3981
10 | 125 | 100 | 2500 | 1.5 | 15 | 100 | 0.76320887 | 16.67835217 | 0.561663 | 7.1494
11 | 125 | 100 | 2500 | 1.5 | 15 | 100 | 0.76430685 | 16.69395072 | 0.594879 | 7.5902
12 | 137 | 150 | 3000 | 1 | 15 | 100 | 0.95057195 | 21.92709314 | 0.713939 | 14.8808
13 | 137 | 150 | 3000 | 1 | 15 | 100 | 0.94729508 | 20.74249527 | 0.713152 | 14.0129
14 | 135 | 150 | 3000 | 1 | 15 | 100 | 0.92190996 | 21.84017413 | 0.664363 | 13.3767
15 | 135 | 150 | 3000 | 1 | 15 | 100 | 0.87844349 | 20.83548875 | 0.602619 | 11.0296
16 | 135 | 150 | 3000 | 1 | 15 | 100 | 0.91993443 | 20.83833487 | 0.655929 | 12.5741
17 | 135 | 150 | 3000 | 1 | 15 | 100 | 0.88066711 | 20.92848094 | 0.639282 | 11.7826
18 | 135 | 200 | 4000 | 1 | 15 | 100 | 0.84526003 | 21.34979109 | 0.562833 | 10.1569
19 | 135 | 200 | 4000 | 1 | 15 | 100 | 0.88333382 | 21.16701169 | 0.642164 | 12.0069
20 | 125 | 150 | 3000 | 1 | 15 | 100 | 0.9339305 | 21.04122013 | 0.66182 | 13.0054
21 | 125 | 150 | 3000 | 1 | 15 | 100 | 0.77789529 | 22.14573281 | 0.589384 | 10.1534
22 | 135 | 100 | 2500 | 1 | 15 | 100 | 0.88765485 | 19.99185422 | 0.600546 | 10.6572
23 | 135 | 100 | 2500 | 1 | 15 | 100 | 0.84830741 | 19.72093753 | 0.560769 | 9.3813
24 | 135 | 100 | 2500 | 1 | 15 | 100 | 0.78062248 | 18.41832565 | 0.593654 | 8.5354
25 | 135 | 100 | 2500 | 1 | 15 | 100 | 0.92191934 | 19.72884104 | 0.603278 | 10.9727
26 | 140 | 150 | 3000 | 1 | 15 | 100 | 0.83753757 | 17.21701543 | 0.553545 | 7.9821
27 | 140 | 150 | 3000 | 1 | 15 | 100 | 0.94739241 | 19.87381241 | 0.701339 | 13.205
28 | 135 | 150 | 2500 | 1 | 15 | 100 | 0.67413748 | 19.01191534 | 0.598082 | 7.6654
29 | 135 | 150 | 2500 | 1 | 15 | 100 | 0.84451599 | 20.14309068 | 0.625793 | 10.6455
30 | 135 | 150 | 3000 | 1.5 | 15 | 100 | 0.85967349 | 20.59360765 | 0.651563 | 11.5351
31 | 135 | 150 | 3000 | 1.5 | 15 | 100 | 0.80430376 | 20.05466762 | 0.624043 | 10.0658
32 | 135 | 150 | 3000 | 0.8 | 15 | 100 | 0.86638712 | 21.06971803 | 0.527315 | 9.6259
33 | 135 | 150 | 3000 | 0.8 | 15 | 100 | 0.96444376 | 23.48347878 | 0.609847 | 13.8121
34 | 135 | 150 | 3000 | 0.8 | 25 | 100 | 0.93212253 | 4.34340361 | 0.434645 | 1.7597
35 | 135 | 150 | 3000 | 0.8 | 25 | 100 | 0.94092821 | 14.27401092 | 0.507547 | 6.8168
36 | 135 | 150 | 3000 | 0.8 | 10 | 100 | 0.78639862 | 18.58811863 | 0.581531 | 8.5006
37 | 135 | 150 | 3000 | 0.8 | 10 | 100 | 0.78639862 | 18.58811863 | 0.581531 | 8.5006
38 | 135 | 150 | 3000 | 0.8 | 10 | 100 | 0.93190752 | 19.83283655 | 0.617938 | 11.421
39 | 135 | 150 | 3000 | 0.8 | 10 | 100 | 0.93190752 | 19.83283655 | 0.617938 | 11.421
40 | 135 | 150 | 3000 | 1 | 12 | 100 | 0.83295966 | 19.17963126 | 0.571933 | 9.1371
41 | 135 | 150 | 3000 | 1 | 12 | 100 | 0.89822819 | 20.27235282 | 0.627849 | 11.4326
42 | 145 | 150 | 3000 | 1 | 15 | 100 | 0.99641837 | 19.90477569 | 0.758141 | 15.0366
43 | 145 | 150 | 4000 | 1 | 15 | 100 | 0.98542134 | 20.7854605 | 0.736464 | 15.0846
44 | 145 | 150 | 4000 | 1 | 15 | 100 | 0.97102783 | 19.76817488 | 0.698587 | 13.4097
45 | 145 | 150 | 4000 | 1 | 15 | 100 | 0.9914793 | 20.85966352 | 0.72884 | 15.0738
46 | 145 | 150 | 4000 | 1 | 15 | 100 | 0.95994482 | 20.40949097 | 0.708301 | 13.877
47 | 145 | 150 | 5000 | 1 | 15 | 100 | 0.9416966 | 20.11976952 | 0.654681 | 12.4041
48 | 145 | 150 | 5000 | 1 | 15 | 100 | 0.94393476 | 19.51659281 | 0.731848 | 13.4824
49 | 145 | 150 | 4000 | 1 | 15 | 100 | 0.93945162 | 19.56135484 | 0.657622 | 12.0851
50 | 145 | 150 | 4000 | 1 | 15 | 100 | 0.95546233 | 20.37111419 | 0.713153 | 13.8807
51 | 145 | 100 | 3500 | 1 | 15 | 100 | 0.86056729 | 14.09794644 | 0.52113 | 6.3225
52 | 145 | 100 | 3500 | 1 | 15 | 100 | 0.92121455 | 17.50643092 | 0.578712 | 9.333
53 | 145 | 200 | 5000 | 1 | 15 | 100 | 0.9663566 | 19.21700411 | 0.68221 | 12.669
54 | 145 | 200 | 5000 | 1 | 15 | 100 | 0.95763664 | 19.59743205 | 0.728667 | 13.6751
55 | 145 | 100 | 2500 | 1 | 15 | 100 | 0.88375046 | 18.32696871 | 0.574884 | 9.3111
56 | 145 | 100 | 2500 | 1 | 15 | 100 | 0.9424418 | 18.45034956 | 0.615412 | 10.701
57 | 150 | 100 | 3500 | 1 | 15 | 100 | 0.96698392 | 19.47207353 | 0.628517 | 11.8345
58 | 150 | 100 | 3500 | 1 | 15 | 100 | 0.93763168 | 20.74552374 | 0.67669 | 13.1627
59 | 145 | 100 | 3500 | 1 | 15 | 100 | 0.97217235 | 21.6998813 | 0.573503 | 12.0986
60 | 145 | 100 | 3500 | 1 | 15 | 100 | 1.00004135 | 21.06167621 | 0.599329 | 12.6234
61 | 145 | 100 | 3000 | 1 | 15 | 100 | 0.8396876 | 18.36449996 | 0.546522 | 8.4276
62 | 140 | 150 | 4500 | 1 | 15 | 100 | 0.98382919 | 21.50024159 | 0.52318 | 11.0666
63 | 140 | 150 | 4500 | 1 | 15 | 100 | 0.9689433 | 20.23795619 | 0.555148 | 10.8861
64 | 140 | 150 | 4000 | 0.8 | 15 | 100 | 0.96073242 | 20.52119396 | 0.661844 | 13.0485
65 | 140 | 150 | 4000 | 0.8 | 15 | 100 | 0.93621971 | 19.45293442 | 0.654643 | 11.9225