## PVK Data
ML Condition | Molarity (M) | Temp superstrate [degC] | speed [m/min] | volume used[uL] | Confinement gap (um) | % DMSO | Temp Substrate (degC) | Post Anneal time (m) | Success or Fail | Notes | Where to find
1 | 0.4 | 100 | 1 | 100 | 100 | 10 | 150 | 5 | 0 | Very rough, two colors on film | 240216_First Devices using RAPID Batch Printing_MD-2
2 | 0.4 | 100 | 0.5 | 100 | 100 | 10 | 150 | 5 | 0
3 | 0.4 | 100 | 1 | 100 | 100 | 20 | 150 | 5 | 1 | coverages were about 80% with holes in the film
4 | 0.4 | 100 | 0.5 | 100 | 100 | 20 | 150 | 5 | 1 | coverages were about 80% with holes in the film
5 | 0.4 | 100 | 1 | 100 | 100 | 30 | 150 | 5 | 0
6 | 0.4 | 100 | 0.5 | 100 | 100 | 30 | 150 | 5 | 1
7 | 0.4 | 100 | 1 | 100 | 100 | 40 | 150 | 5 | 0
8 | 0.4 | 100 | 0.5 | 100 | 100 | 40 | 150 | 5 | 0
9 | 0.4 | 100 | 1 | 100 | 100 | 60 | 150 | 5 | 1
10 | 0.4 | 100 | 0.5 | 100 | 100 | 60 | 150 | 5 | 1
11 | 0.4 | 100 | 1 | 100 | 100 | 80 | 150 | 5 | 1
12 | 0.4 | 100 | 0.5 | 100 | 100 | 80 | 150 | 5 | 1
13 | 0.8 | 60 | 1 | 50 | 50 | 10 | 150 | 5 | 0 | coverage was v poor | 240308_300 um films
14 | 0.8 | 60 | 0.5 | 50 | 50 | 10 | 150 | 5 | 0 | bad optical
15 | 0.8 | 60 | 1 | 50 | 50 | 20 | 150 | 5 | 1
16 | 0.8 | 60 | 0.5 | 50 | 50 | 20 | 150 | 5 | 1
17 | 0.8 | 60 | 1 | 50 | 50 | 30 | 150 | 5 | 1
18 | 0.8 | 60 | 0.5 | 50 | 50 | 30 | 150 | 5 | 0 | poor coverage
19 | 0.8 | 60 | 1 | 50 | 50 | 40 | 150 | 5 | 1 | poor coverage
20 | 0.8 | 60 | 0.5 | 50 | 50 | 40 | 150 | 5 | 1
21 | 0.8 | 60 | 1 | 50 | 50 | 60 | 150 | 5 | 1
22 | 0.8 | 60 | 0.5 | 50 | 50 | 60 | 150 | 5 | 1
23 | 0.8 | 60 | 1 | 50 | 50 | 80 | 150 | 5 | 1 | pretty wavy films
24 | 0.8 | 60 | 0.5 | 50 | 50 | 80 | 150 | 5 | 1 | pretty wavy films
25 | 0.4 | 60 | 1 | 50 | 50 | 10 | 150 | 5 | 0 |  | 240308_300 um films
26 | 0.4 | 60 | 0.5 | 50 | 50 | 10 | 150 | 5 | 0
27 | 0.4 | 60 | 1 | 50 | 50 | 20 | 150 | 5 | 1
28 | 0.4 | 60 | 0.5 | 50 | 50 | 20 | 150 | 5 | 1
29 | 0.4 | 60 | 1 | 50 | 50 | 30 | 150 | 5 | 1
30 | 0.4 | 60 | 0.5 | 50 | 50 | 30 | 150 | 5 | 1
31 | 0.4 | 60 | 1 | 50 | 50 | 40 | 150 | 5 | 1
32 | 0.4 | 60 | 0.5 | 50 | 50 | 40 | 150 | 5 | 1
33 | 0.4 | 60 | 1 | 50 | 50 | 60 | 150 | 5 | 1
34 | 0.4 | 60 | 0.5 | 50 | 50 | 60 | 150 | 5 | 1
35 | 0.4 | 60 | 1 | 50 | 50 | 80 | 150 | 5 | 1
36 | 0.4 | 60 | 0.5 | 50 | 50 | 80 | 150 | 5 | 1
37 | 0.4 | 100 | 1 | 100 | 100 | 10 | 150 | 5 | 0 |  | 240301_thinner perovskite approaches
38 | 0.4 | 100 | 0.5 | 100 | 100 | 10 | 150 | 5 | 0
39 | 0.4 | 100 | 1 | 100 | 100 | 20 | 150 | 5 | 1
40 | 0.4 | 100 | 0.5 | 100 | 100 | 20 | 150 | 5 | 1
41 | 0.4 | 100 | 1 | 100 | 100 | 30 | 150 | 5 | 0
42 | 0.4 | 100 | 0.5 | 100 | 100 | 30 | 150 | 5 | 1
43 | 0.4 | 100 | 1 | 100 | 100 | 40 | 150 | 5 | 0
44 | 0.4 | 100 | 0.5 | 100 | 100 | 40 | 150 | 5 | 1
45 | 0.4 | 100 | 1 | 100 | 100 | 60 | 150 | 5 | 1 | wavy films
46 | 0.4 | 100 | 0.5 | 100 | 100 | 60 | 150 | 5 | 1 | wavy films
47 | 0.4 | 100 | 1 | 100 | 100 | 80 | 150 | 5 | 0
48 | 0.4 | 100 | 0.5 | 100 | 100 | 80 | 150 | 5 | 1
49 | 1.2 | 100 | 1 | 100 | 100 | 20 | 150 | 5 | 0 |  | 240301_thinner perovskite approaches
50 | 1.2 | 100 | 0.5 | 100 | 100 | 20 | 150 | 5 | 0
51 | 1.2 | 100 | 1 | 100 | 100 | 40 | 150 | 5 | 0
52 | 1.2 | 100 | 0.5 | 100 | 100 | 40 | 150 | 5 | 0
53 | 1.2 | 100 | 1 | 100 | 100 | 60 | 150 | 5 | 0
54 | 1.2 | 100 | 0.5 | 100 | 100 | 60 | 150 | 5 | 0
55 | 1.2 | 100 | 1 | 100 | 100 | 80 | 150 | 5 | 0
56 | 1.2 | 100 | 0.5 | 100 | 100 | 80 | 150 | 5 | 0
57 | 1.2 | 100 | 1 | 100 | 100 | 120 | 150 | 5 | 0
58 | 1.2 | 100 | 0.5 | 100 | 100 | 120 | 150 | 5 | 0
59 | 1.2 | 100 | 1 | 100 | 100 | 160 | 150 | 5 | 0
60 | 1.2 | 100 | 0.5 | 100 | 100 | 160 | 150 | 5 | 0
61 | 1.6 | 100 | 1 | 200 | 200 | 10 | 150 | 5 | 0 |  | 240223_Group Meeting1
62 | 1.6 | 100 | 0.5 | 200 | 200 | 10 | 150 | 5 | 0
63 | 1.6 | 100 | 1 | 200 | 200 | 20 | 150 | 5 | 0
64 | 1.6 | 100 | 0.5 | 200 | 200 | 20 | 150 | 5 | 0
65 | 1.6 | 100 | 1 | 200 | 200 | 30 | 150 | 5 | 0
66 | 1.6 | 100 | 0.5 | 200 | 200 | 30 | 150 | 5 | 0
67 | 1.6 | 100 | 1 | 200 | 200 | 40 | 150 | 5 | 0
68 | 1.6 | 100 | 0.5 | 200 | 200 | 40 | 150 | 5 | 0
69 | 1.6 | 100 | 1 | 200 | 200 | 60 | 150 | 5 | 0
70 | 1.6 | 100 | 0.5 | 200 | 200 | 60 | 150 | 5 | 0
71 | 1.6 | 100 | 1 | 200 | 200 | 80 | 150 | 5 | 0
72 | 1.6 | 100 | 0.5 | 200 | 200 | 80 | 150 | 5 | 0
73 | 2 | 100 | 1 | 200 | 200 | 10 | 100 | 5 | 0
74 | 2 | 100 | 0.5 | 200 | 200 | 10 | 100 | 5 | 0
75 | 2 | 100 | 1 | 200 | 200 | 20 | 100 | 5 | 0
76 | 2 | 100 | 0.5 | 200 | 200 | 20 | 100 | 5 | 0
77 | 2 | 100 | 1 | 200 | 200 | 30 | 100 | 5 | 0
78 | 2 | 100 | 0.5 | 200 | 200 | 30 | 100 | 5 | 0
79 | 2 | 100 | 1 | 200 | 200 | 40 | 100 | 5 | 0
80 | 2 | 100 | 0.5 | 200 | 200 | 40 | 100 | 5 | 0
81 | 2 | 100 | 1 | 200 | 200 | 60 | 100 | 5 | 0
82 | 2 | 100 | 0.5 | 200 | 200 | 60 | 100 | 5 | 0
83 | 2 | 100 | 1 | 200 | 200 | 80 | 100 | 5 | 0
84 | 2 | 100 | 0.5 | 200 | 200 | 80 | 100 | 5 | 0
85 | 2 | 100 | 1 | 200 | 200 | 10 | 150 | 5 | 0
86 | 2 | 100 | 0.5 | 200 | 200 | 10 | 150 | 5 | 0
87 | 2 | 100 | 1 | 200 | 200 | 20 | 150 | 5 | 0
88 | 2 | 100 | 0.5 | 200 | 200 | 20 | 150 | 5 | 0
89 | 2 | 100 | 1 | 200 | 200 | 30 | 150 | 5 | 0
90 | 2 | 100 | 0.5 | 200 | 200 | 30 | 150 | 5 | 0
91 | 2 | 100 | 1 | 200 | 200 | 40 | 150 | 5 | 0
92 | 2 | 100 | 0.5 | 200 | 200 | 40 | 150 | 5 | 0
93 | 2 | 100 | 1 | 200 | 200 | 60 | 150 | 5 | 0
94 | 2 | 100 | 0.5 | 200 | 200 | 60 | 150 | 5 | 0
95 | 2 | 100 | 1 | 200 | 200 | 80 | 150 | 5 | 0
96 | 2 | 100 | 0.5 | 200 | 200 | 80 | 150 | 5 | 0
97 | 1.2 | 100 | 1 | 100 | 100 | 10 | 150 | 5 | 1
98 | 1.2 | 100 | 0.5 | 100 | 100 | 10 | 150 | 5 | 1
99 | 1.2 | 100 | 1 | 100 | 100 | 20 | 150 | 5 | 1
100 | 1.2 | 100 | 0.5 | 100 | 100 | 20 | 150 | 5 | 1
101 | 1.2 | 100 | 1 | 100 | 100 | 30 | 150 | 5 | 1
102 | 1.2 | 100 | 0.5 | 100 | 100 | 30 | 150 | 5 | 1
103 | 1.2 | 100 | 1 | 100 | 100 | 40 | 150 | 5 | 1
104 | 1.2 | 100 | 0.5 | 100 | 100 | 40 | 150 | 5 | 1
105 | 1.2 | 100 | 1 | 100 | 100 | 60 | 150 | 5 | 1
106 | 1.2 | 100 | 0.5 | 100 | 100 | 60 | 150 | 5 | 1
107 | 1.2 | 100 | 1 | 100 | 100 | 80 | 150 | 5 | 1
108 | 1.2 | 100 | 0.5 | 100 | 100 | 80 | 150 | 5 | 1
109 | 0.4 | 100 | 2.5 | 175 | 175 | 10 | 125 | 7.5 | 0 | 240531_BO | 24067_RAPID Biweekly meeting_Silane, BO, and Bottom Heating_MD
110 | 0.8 | 100 | 2 | 175 | 175 | 100 | 150 | 7.5 | 0
111 | 1 | 100 | 2 | 175 | 175 | 10 | 75 | 2.5 | 0
112 | 0.8 | 100 | 2.5 | 175 | 175 | 80 | 125 | 5 | 0
113 | 0.6 | 100 | 1.5 | 175 | 175 | 20 | 50 | 2.5 | 0
114 | 1 | 100 | 1.5 | 175 | 175 | 70 | 75 | 2.5 | 0